## Ni-Cu20％_学生実験
Ver | 1
日付 | 2025-03-11 16:15
試料名 | Ni-Cu20％_学生実験
メモ
Ｈ軸ﾌﾙｽｹｰﾙ | 20000
Ｈ軸拡大倍率 | 1
Ｍ軸ﾌﾙｽｹｰﾙ | 10
Ｍ軸拡大倍率 | 1
Ｈ軸掃引速度 | 5
ﾀｲﾑｺﾝｽﾀﾝﾄ | 100
試料体積ﾓｰﾄﾞ | 5
寸法１ | 35.03
寸法２ | 7.874
寸法３
試料体積 | 0.004449
Ｈｍ | 19940
Ｍｍ | 2.028295
Ｂｍ | 5729.01
Ｍｒ | 0.1396189
Ｂｒ | 394.3598
Ｈｃ | 63.47969
Ｈ* | 126.1927
Ｓ* | 0.5030378 |  |  | 飽和磁化
Ｒｓ | 0.06883559 |  |  | 0.5787336
Ｓ | 0.06397882
Ｈｋ | 2209.691
Ｈｕａ | -20.93792
Ｈ軸データ | Ｍ軸データ | Ｂ軸データ | H' | B' | ホルダーの磁化 | Ni-Cu20%本来の磁化
19920 | 2.036 | 5750.759 | 1585.183 | 0.5750759 | 0.09684174
19880 | 2.036 | 5750.759 | 1582 | 0.5750759 | 0.09607315
19840 | 2.036833 | 5753.112 | 1578.817 | 0.5753112 | 0.09640254
19800 | 2.037 | 5753.583 | 1575.634 | 0.5753583 | 0.09530456
19760 | 2.03775 | 5755.702 | 1572.451 | 0.5755702 | 0.09530456
19720 | 2.037786 | 5755.802 | 1569.268 | 0.5755802 | 0.09530456
19680 | 2.038 | 5756.408 | 1566.085 | 0.5756408 | 0.09530456
19640 | 2.038 | 5756.408 | 1562.902 | 0.5756408 | 0.09530456
19600 | 2.038385 | 5757.494 | 1559.718 | 0.5757494 | 0.09530456
19560 | 2.038143 | 5756.811 | 1556.535 | 0.5756811 | 0.09530456
19520 | 2.039733 | 5761.304 | 1553.352 | 0.5761304 | 0.09530456
19480 | 2.039643 | 5761.048 | 1550.169 | 0.5761048 | 0.09427978
19440 | 2.04 | 5762.057 | 1546.986 | 0.5762057 | 0.09376739
19400 | 2.0408 | 5764.316 | 1543.803 | 0.5764316 | 0.09376739
19360 | 2.040533 | 5763.563 | 1540.62 | 0.5763563 | 0.09376739
19320 | 2.040933 | 5764.693 | 1537.437 | 0.5764693 | 0.09376739
19280 | 2.04075 | 5764.175 | 1534.254 | 0.5764175 | 0.09376739
19240 | 2.04075 | 5764.175 | 1531.071 | 0.5764175 | 0.09376739
19200 | 2.04175 | 5767 | 1527.887 | 0.5767 | 0.09376739
19160 | 2.042 | 5767.706 | 1524.704 | 0.5767706 | 0.09376739
19120 | 2.042529 | 5769.201 | 1521.521 | 0.5769201 | 0.0933831
19080 | 2.043 | 5770.53 | 1518.338 | 0.577053 | 0.09223022
19040 | 2.043 | 5770.53 | 1515.155 | 0.577053 | 0.09223022
19000 | 2.043 | 5770.53 | 1511.972 | 0.577053 | 0.09223022
18960 | 2.043 | 5770.53 | 1508.789 | 0.577053 | 0.09223022
18920 | 2.043 | 5770.53 | 1505.606 | 0.577053 | 0.09223022
18880 | 2.043 | 5770.53 | 1502.423 | 0.577053 | 0.09223022
18840 | 2.043 | 5770.53 | 1499.24 | 0.577053 | 0.09158299
18800 | 2.043 | 5770.53 | 1496.056 | 0.577053 | 0.09175725
18760 | 2.043 | 5770.53 | 1492.873 | 0.577053 | 0.09159727
18720 | 2.043 | 5770.53 | 1489.69 | 0.577053 | 0.09069305
18680 | 2.043 | 5770.53 | 1486.507 | 0.577053 | 0.09069305
18640 | 2.04355 | 5772.084 | 1483.324 | 0.5772084 | 0.09069305
18600 | 2.043421 | 5771.72 | 1480.141 | 0.577172 | 0.09069305
18560 | 2.043 | 5770.53 | 1476.958 | 0.577053 | 0.09069305
18520 | 2.043 | 5770.53 | 1473.775 | 0.577053 | 0.09069305
18480 | 2.043 | 5770.53 | 1470.592 | 0.577053 | 0.09033137
18440 | 2.043 | 5770.53 | 1467.409 | 0.577053 | 0.08915588
18400 | 2.043 | 5770.53 | 1464.225 | 0.577053 | 0.08997571
18360 | 2.043 | 5770.53 | 1461.042 | 0.577053 | 0.08926568
18320 | 2.043 | 5770.53 | 1457.859 | 0.577053 | 0.08915588
18280 | 2.043 | 5770.53 | 1454.676 | 0.577053 | 0.08915588
18240 | 2.043 | 5770.53 | 1451.493 | 0.577053 | 0.08915588
18200 | 2.043 | 5770.53 | 1448.31 | 0.577053 | 0.08915588
18160 | 2.043 | 5770.53 | 1445.127 | 0.577053 | 0.08915588
18120 | 2.043 | 5770.53 | 1441.944 | 0.577053 | 0.08824756
18080 | 2.042292 | 5768.53 | 1438.761 | 0.576853 | 0.08855809
18040 | 2.042 | 5767.706 | 1435.578 | 0.5767706 | 0.08915588
18000 | 2.042 | 5767.706 | 1432.394 | 0.5767706 | 0.08803794
17960 | 2.042391 | 5768.811 | 1429.211 | 0.5768811 | 0.08761871
17920 | 2.04275 | 5769.824 | 1426.028 | 0.5769824 | 0.08761871
17880 | 2.04195 | 5767.565 | 1422.845 | 0.5767565 | 0.08761871
17840 | 2.04145 | 5766.152 | 1419.662 | 0.5766152 | 0.08761871
17800 | 2.041083 | 5765.117 | 1416.479 | 0.5765117 | 0.08761871
17760 | 2.041917 | 5767.471 | 1413.296 | 0.5767471 | 0.08761871
17720 | 2.041217 | 5765.495 | 1410.113 | 0.5765495 | 0.08761871
17680 | 2.041652 | 5766.723 | 1406.93 | 0.5766723 | 0.08761871
17640 | 2.042 | 5767.706 | 1403.747 | 0.5767706 | 0.08615474
17600 | 2.042 | 5767.706 | 1400.563 | 0.5767706 | 0.08608154
17560 | 2.041833 | 5767.235 | 1397.38 | 0.5767235 | 0.08608154
17520 | 2.041 | 5764.881 | 1394.197 | 0.5764881 | 0.08608154
17480 | 2.0418 | 5767.141 | 1391.014 | 0.5767141 | 0.08608154
17440 | 2.042 | 5767.706 | 1387.831 | 0.5767706 | 0.08608154
17400 | 2.04156 | 5766.463 | 1384.648 | 0.5766463 | 0.08608154
17360 | 2.04075 | 5764.175 | 1381.465 | 0.5764175 | 0.08487854
17320 | 2.040077 | 5762.274 | 1378.282 | 0.5762274 | 0.08569725
17280 | 2.040846 | 5764.447 | 1375.099 | 0.5764447 | 0.08608154
17240 | 2.041 | 5764.881 | 1371.916 | 0.5764881 | 0.08503627
17200 | 2.041 | 5764.881 | 1368.733 | 0.5764881 | 0.08551522
17160 | 2.040583 | 5763.704 | 1365.549 | 0.5763704 | 0.08517321
17120 | 2.03908 | 5759.458 | 1362.366 | 0.5759458 | 0.08454437
17080 | 2.04068 | 5763.977 | 1359.183 | 0.5763977 | 0.08454437
17040 | 2.039769 | 5761.405 | 1356 | 0.5761405 | 0.08454437
17000 | 2.039385 | 5760.319 | 1352.817 | 0.5760319 | 0.08454437
16960 | 2.039692 | 5761.188 | 1349.634 | 0.5761188 | 0.08454437
16920 | 2.038154 | 5756.842 | 1346.451 | 0.5756842 | 0.08454437
16880 | 2.039385 | 5760.319 | 1343.268 | 0.5760319 | 0.08308406
16840 | 2.039538 | 5760.753 | 1340.085 | 0.5760753 | 0.0830072
16800 | 2.039231 | 5759.884 | 1336.902 | 0.5759884 | 0.0830072
16760 | 2.04 | 5762.057 | 1333.718 | 0.5762057 | 0.0830072
16720 | 2.038462 | 5757.711 | 1330.535 | 0.5757711 | 0.0830072
16680 | 2.039037 | 5759.337 | 1327.352 | 0.5759337 | 0.0830072
16640 | 2.039731 | 5761.296 | 1324.169 | 0.5761296 | 0.0830072
16600 | 2.039 | 5759.232 | 1320.986 | 0.5759232 | 0.08277071
16560 | 2.039 | 5759.232 | 1317.803 | 0.5759232 | 0.08158827
16520 | 2.038462 | 5757.711 | 1314.62 | 0.5757711 | 0.08257679
16480 | 2.038286 | 5757.215 | 1311.437 | 0.5757215 | 0.08183172
16440 | 2.039 | 5759.232 | 1308.254 | 0.5759232 | 0.08147003
16400 | 2.037462 | 5754.887 | 1305.071 | 0.5754887 | 0.08147003
16360 | 2.037519 | 5755.048 | 1301.887 | 0.5755048 | 0.08147003
16320 | 2.038 | 5756.408 | 1298.704 | 0.5756408 | 0.08147003
16280 | 2.038 | 5756.408 | 1295.521 | 0.5756408 | 0.08147003
16240 | 2.038704 | 5758.395 | 1292.338 | 0.5758395 | 0.08147003
16200 | 2.038143 | 5756.811 | 1289.155 | 0.5756811 | 0.08147003
16160 | 2.037148 | 5754.002 | 1285.972 | 0.5754002 | 0.08029885
16120 | 2.037889 | 5756.094 | 1282.789 | 0.5756094 | 0.07993286
16080 | 2.037393 | 5754.693 | 1279.606 | 0.5754693 | 0.0804007
16040 | 2.037321 | 5754.491 | 1276.423 | 0.5754491 | 0.0812027
16000 | 2.037964 | 5756.307 | 1273.24 | 0.5756307 | 0.07993286
15960 | 2.03725 | 5754.289 | 1270.056 | 0.5754289 | 0.07993286
15920 | 2.037 | 5753.583 | 1266.873 | 0.5753583 | 0.07993286
15880 | 2.036815 | 5753.06 | 1263.69 | 0.575306 | 0.07993286
15840 | 2.036074 | 5750.968 | 1260.507 | 0.5750968 | 0.07932897
15800 | 2.036 | 5750.759 | 1257.324 | 0.5750759 | 0.07839569
15760 | 2.036 | 5750.759 | 1254.141 | 0.5750759 | 0.07839569
15720 | 2.036 | 5750.759 | 1250.958 | 0.5750759 | 0.07839569
15680 | 2.036 | 5750.759 | 1247.775 | 0.5750759 | 0.07839569
15640 | 2.036 | 5750.759 | 1244.592 | 0.5750759 | 0.07839569
15600 | 2.036 | 5750.759 | 1241.409 | 0.5750759 | 0.07839569
15560 | 2.036 | 5750.759 | 1238.225 | 0.5750759 | 0.07839569
15520 | 2.036 | 5750.759 | 1235.042 | 0.5750759 | 0.07839569
15480 | 2.036 | 5750.759 | 1231.859 | 0.5750759 | 0.07740751
15440 | 2.036 | 5750.759 | 1228.676 | 0.5750759 | 0.07685852
15400 | 2.036 | 5750.759 | 1225.493 | 0.5750759 | 0.07685852
15360 | 2.036 | 5750.759 | 1222.31 | 0.5750759 | 0.07685852
15320 | 2.036 | 5750.759 | 1219.127 | 0.5750759 | 0.07685852
15280 | 2.035345 | 5748.908 | 1215.944 | 0.5748908 | 0.07685852
15240 | 2.03431 | 5745.986 | 1212.761 | 0.5745986 | 0.07685852
15200 | 2.033069 | 5742.48 | 1209.578 | 0.574248 | 0.07685852
15160 | 2.034448 | 5746.376 | 1206.394 | 0.5746376 | 0.07685852
15120 | 2.0346 | 5746.804 | 1203.211 | 0.5746804 | 0.07685852
15080 | 2.034069 | 5745.304 | 1200.028 | 0.5745304 | 0.07583374
15040 | 2.034759 | 5747.252 | 1196.845 | 0.5747252 | 0.07615398
15000 | 2.034567 | 5746.71 | 1193.662 | 0.574671 | 0.07638147
14960 | 2.0341 | 5745.392 | 1190.479 | 0.5745392 | 0.07532135
14920 | 2.034767 | 5747.275 | 1187.296 | 0.5747275 | 0.07532135
14880 | 2.034133 | 5745.486 | 1184.113 | 0.5745486 | 0.07532135
14840 | 2.033 | 5742.285 | 1180.93 | 0.5742285 | 0.07532135
14800 | 2.033 | 5742.285 | 1177.747 | 0.5742285 | 0.07532135
14760 | 2.033 | 5742.285 | 1174.563 | 0.5742285 | 0.07532135
14720 | 2.0331 | 5742.567 | 1171.38 | 0.5742567 | 0.07532135
14680 | 2.033767 | 5744.451 | 1168.197 | 0.5744451 | 0.07532135
14640 | 2.033133 | 5742.662 | 1165.014 | 0.5742662 | 0.0748973
14600 | 2.032097 | 5739.734 | 1161.831 | 0.5739734 | 0.07383718
14560 | 2.032742 | 5741.556 | 1158.648 | 0.5741556 | 0.07378418
14520 | 2.0326 | 5741.155 | 1155.465 | 0.5741155 | 0.07378418
14480 | 2.032065 | 5739.643 | 1152.282 | 0.5739643 | 0.07378418
14440 | 2.03271 | 5741.465 | 1149.099 | 0.5741465 | 0.07378418
14400 | 2.032241 | 5740.142 | 1145.916 | 0.5740142 | 0.07378418
14360 | 2.0310625 | 5736.812 | 1142.732 | 0.5736812 | 0.07378418
14320 | 2.0316875 | 5738.578 | 1139.549 | 0.5738578 | 0.07378418
14280 | 2.031667 | 5738.519 | 1136.366 | 0.5738519 | 0.07357216
14240 | 2.031 | 5736.636 | 1133.183 | 0.5736636 | 0.07251204
14200 | 2.031 | 5736.636 | 1130 | 0.5736636 | 0.07320774
14160 | 2.031 | 5736.636 | 1126.817 | 0.5736636 | 0.07310782
14120 | 2.031 | 5736.636 | 1123.634 | 0.5736636 | 0.07224701
14080 | 2.031 | 5736.636 | 1120.451 | 0.5736636 | 0.07224701
14040 | 2.031 | 5736.636 | 1117.268 | 0.5736636 | 0.07224701
14000 | 2.031 | 5736.636 | 1114.085 | 0.5736636 | 0.07224701
13960 | 2.030484 | 5735.178 | 1110.902 | 0.5735178 | 0.07192897
13920 | 2.03 | 5733.811 | 1107.718 | 0.5733811 | 0.07086886
13880 | 2.03 | 5733.811 | 1104.535 | 0.5733811 | 0.07070984
13840 | 2.029548 | 5732.536 | 1101.352 | 0.5732536 | 0.07070984
13800 | 2.02909375 | 5731.252 | 1098.169 | 0.5731252 | 0.07070984
13760 | 2.02971875 | 5733.017 | 1094.986 | 0.5733017 | 0.07070984
13720 | 2.029645 | 5732.809 | 1091.803 | 0.5732809 | 0.07070984
13680 | 2.029 | 5730.987 | 1088.62 | 0.5730987 | 0.07070984
13640 | 2.029 | 5730.987 | 1085.437 | 0.5730987 | 0.07070984
13600 | 2.028742 | 5730.258 | 1082.254 | 0.5730258 | 0.07070984
13560 | 2.028097 | 5728.436 | 1079.071 | 0.5728436 | 0.06994125
13520 | 2.02853125 | 5729.663 | 1075.887 | 0.5729663 | 0.06949291
13480 | 2.028839 | 5730.531 | 1072.704 | 0.5730531 | 0.07064835
13440 | 2.028194 | 5728.709 | 1069.521 | 0.5728709 | 0.06941862
13400 | 2.0284375 | 5729.398 | 1066.338 | 0.5729398 | 0.06917267
13360 | 2.0289375 | 5730.81 | 1063.155 | 0.573081 | 0.06917267
13320 | 2.0283125 | 5729.045 | 1059.972 | 0.5729045 | 0.06917267
13280 | 2.028 | 5728.162 | 1056.789 | 0.5728162 | 0.06917267
13240 | 2.028 | 5728.162 | 1053.606 | 0.5728162 | 0.06856878
13200 | 2.0274375 | 5726.574 | 1050.423 | 0.5726574 | 0.06781286
13160 | 2.0268125 | 5724.808 | 1047.24 | 0.5724808 | 0.0689953
13120 | 2.0261875 | 5723.043 | 1044.056 | 0.5723043 | 0.06917267
13080 | 2.0264375 | 5723.749 | 1040.873 | 0.5723749 | 0.06866028
13040 | 2.0269375 | 5725.161 | 1037.69 | 0.5725161 | 0.06772866
13000 | 2.0263125 | 5723.396 | 1034.507 | 0.5723396 | 0.0676355
12960 | 2.026 | 5722.513 | 1031.324 | 0.5722513 | 0.0676355
12920 | 2.026 | 5722.513 | 1028.141 | 0.5722513 | 0.0673061
12880 | 2.025419 | 5720.873 | 1024.958 | 0.5720873 | 0.06620812
12840 | 2.025212 | 5720.288 | 1021.775 | 0.5720288 | 0.06702063
12800 | 2.025818 | 5722 | 1018.592 | 0.5722 | 0.0676355
12760 | 2.0255625 | 5721.278 | 1015.409 | 0.5721278 | 0.06742347
12720 | 2.025 | 5719.689 | 1012.225 | 0.5719689 | 0.06636336
12680 | 2.025 | 5719.689 | 1009.042 | 0.5719689 | 0.06609833
12640 | 2.024697 | 5718.833 | 1005.859 | 0.5718833 | 0.06609833
12600 | 2.024091 | 5717.121 | 1002.676 | 0.5717121 | 0.06609833
12560 | 2.02453125 | 5718.365 | 999.493 | 0.5718365 | 0.06609833
12520 | 2.024848 | 5719.261 | 996.3099 | 0.5719261 | 0.06547385
12480 | 2.024242 | 5717.549 | 993.1268 | 0.5717549 | 0.06462264
12440 | 2.024 | 5716.864 | 989.9437 | 0.5716864 | 0.06585238
12400 | 2.024 | 5716.864 | 986.7606 | 0.5716864 | 0.06609833
12360 | 2.024 | 5716.864 | 983.5775 | 0.5716864 | 0.06568841
12320 | 2.023788 | 5716.265 | 980.3944 | 0.5716265 | 0.06466363
12280 | 2.023182 | 5714.553 | 977.2114 | 0.5714553 | 0.06558594
12240 | 2.023 | 5714.04 | 974.0283 | 0.571404 | 0.06544799
12200 | 2.023 | 5714.04 | 970.8452 | 0.571404 | 0.06456116
12160 | 2.023 | 5714.04 | 967.6621 | 0.571404 | 0.06456116
12120 | 2.02271875 | 5713.245 | 964.479 | 0.5713245 | 0.06456116
12080 | 2.02209375 | 5711.48 | 961.2959 | 0.571148 | 0.06456116
12040 | 2.022515 | 5712.67 | 958.1128 | 0.571267 | 0.06456116
12000 | 2.022879 | 5713.697 | 954.9297 | 0.5713697 | 0.06353638
11960 | 2.022273 | 5711.985 | 951.7466 | 0.5711985 | 0.06302399
11920 | 2.022 | 5711.215 | 948.5635 | 0.5711215 | 0.06308804
11880 | 2.022 | 5711.215 | 945.3804 | 0.5711215 | 0.06436901
11840 | 2.021424 | 5709.589 | 942.1973 | 0.5709589 | 0.06371819
11800 | 2.021 | 5708.391 | 939.0142 | 0.5708391 | 0.06302399
11760 | 2.021 | 5708.391 | 935.8311 | 0.5708391 | 0.06302399
11720 | 2.021 | 5708.391 | 932.648 | 0.5708391 | 0.06302399
11680 | 2.021 | 5708.391 | 929.4649 | 0.5708391 | 0.06302399
11640 | 2.021 | 5708.391 | 926.2818 | 0.5708391 | 0.06297741
11600 | 2.021 | 5708.391 | 923.0987 | 0.5708391 | 0.06204579
11560 | 2.021 | 5708.391 | 919.9156 | 0.5708391 | 0.06199921
11520 | 2.020576 | 5707.192 | 916.7325 | 0.5707192 | 0.06279626
11480 | 2.01997 | 5705.48 | 913.5494 | 0.570548 | 0.06165761
11440 | 2.019364 | 5703.769 | 910.3663 | 0.5703769 | 0.06148682
11400 | 2.01875 | 5702.035 | 907.1832 | 0.5702035 | 0.06148682
11360 | 2.018125 | 5700.27 | 904.0001 | 0.570027 | 0.06148682
11320 | 2.018 | 5699.917 | 900.817 | 0.5699917 | 0.06148682
11280 | 2.018 | 5699.917 | 897.6339 | 0.5699917 | 0.06088126
11240 | 2.018 | 5699.917 | 894.4508 | 0.5699917 | 0.05994965
11200 | 2.017727 | 5699.147 | 891.2677 | 0.5699147 | 0.06104762
11160 | 2.017121 | 5697.435 | 888.0846 | 0.5697435 | 0.06077735
11120 | 2.017 | 5697.092 | 884.9015 | 0.5697092 | 0.05994965
11080 | 2.017 | 5697.092 | 881.7184 | 0.5697092 | 0.05994965
11040 | 2.017 | 5697.092 | 878.5353 | 0.5697092 | 0.05994965
11000 | 2.017 | 5697.092 | 875.3522 | 0.5697092 | 0.05955112
10960 | 2.017 | 5697.092 | 872.1691 | 0.5697092 | 0.05841248
10920 | 2.016515 | 5695.723 | 868.986 | 0.5695723 | 0.05841248
10880 | 2.016 | 5694.268 | 865.8029 | 0.5694268 | 0.05841248
10840 | 2.016 | 5694.268 | 862.6198 | 0.5694268 | 0.05841248
10800 | 2.016 | 5694.268 | 859.4367 | 0.5694268 | 0.05841248
10760 | 2.016 | 5694.268 | 856.2536 | 0.5694268 | 0.05841248
10720 | 2.015515 | 5692.898 | 853.0705 | 0.5692898 | 0.05841248
10680 | 2.015 | 5691.443 | 849.8874 | 0.5691443 | 0.05841248
10640 | 2.015 | 5691.443 | 846.7043 | 0.5691443 | 0.05841248
10600 | 2.015 | 5691.443 | 843.5212 | 0.5691443 | 0.05801579
10560 | 2.015 | 5691.443 | 840.3381 | 0.5691443 | 0.05702406
10520 | 2.015 | 5691.443 | 837.155 | 0.5691443 | 0.0568753
10480 | 2.015 | 5691.443 | 833.9719 | 0.5691443 | 0.0568753
10440 | 2.015 | 5691.443 | 830.7888 | 0.5691443 | 0.0568753
10400 | 2.014706 | 5690.613 | 827.6057 | 0.5690613 | 0.0568753
10360 | 2.014118 | 5688.951 | 824.4226 | 0.5688951 | 0.0568753
10320 | 2.014 | 5688.619 | 821.2395 | 0.5688619 | 0.0568753
10280 | 2.013912 | 5688.37 | 818.0564 | 0.568837 | 0.0568753
10240 | 2.013324 | 5686.708 | 814.8733 | 0.5686708 | 0.0568753
10200 | 2.013 | 5685.794 | 811.6902 | 0.5685794 | 0.05653905
10160 | 2.013 | 5685.794 | 808.5071 | 0.5685794 | 0.05557832
10120 | 2.013 | 5685.794 | 805.324 | 0.5685794 | 0.05533813
10080 | 2.012914 | 5685.552 | 802.1409 | 0.5685552 | 0.05533813
10040 | 2.012343 | 5683.938 | 798.9578 | 0.5683938 | 0.05533813
10000 | 2.012 | 5682.97 | 795.7747 | 0.568297 | 0.05533813
9960 | 2.012 | 5682.97 | 792.5916 | 0.568297 | 0.05533813
9920 | 2.011559 | 5681.724 | 789.4085 | 0.5681724 | 0.05533813
9880 | 2.010971 | 5680.062 | 786.2254 | 0.5680062 | 0.05533813
9840 | 2.010382 | 5678.401 | 783.0423 | 0.5678401 | 0.05533813
9800 | 2.01 | 5677.321 | 779.8592 | 0.5677321 | 0.05533813
9760 | 2.01 | 5677.321 | 776.6761 | 0.5677321 | 0.05533813
9720 | 2.01 | 5677.321 | 773.493 | 0.5677321 | 0.05533813
9680 | 2.01 | 5677.321 | 770.3099 | 0.5677321 | 0.05501207
9640 | 2.01 | 5677.321 | 767.1268 | 0.5677321 | 0.05408045
9600 | 2.009824 | 5676.822 | 763.9437 | 0.5676822 | 0.05380096
9560 | 2.009235 | 5675.161 | 760.7606 | 0.5675161 | 0.05380096
9520 | 2.009 | 5674.496 | 757.5775 | 0.5674496 | 0.05380096
9480 | 2.009 | 5674.496 | 754.3944 | 0.5674496 | 0.05380096
9440 | 2.009 | 5674.496 | 751.2113 | 0.5674496 | 0.05380096
9400 | 2.009 | 5674.496 | 748.0282 | 0.5674496 | 0.05380096
9360 | 2.009 | 5674.496 | 744.8451 | 0.5674496 | 0.05380096
9320 | 2.008676 | 5673.582 | 741.662 | 0.5673582 | 0.05312845
9280 | 2.008088 | 5671.921 | 738.4789 | 0.5671921 | 0.05226379
9240 | 2.008 | 5671.672 | 735.2958 | 0.5671672 | 0.05226379
9200 | 2.007948 | 5671.526 | 732.1127 | 0.5671526 | 0.05226379
9160 | 2.007603 | 5670.552 | 728.9296 | 0.5670552 | 0.05226379
9120 | 2.007259 | 5669.578 | 725.7465 | 0.5669578 | 0.05226379
9080 | 2.006706 | 5668.016 | 722.5634 | 0.5668016 | 0.05226379
9040 | 2.005529 | 5664.693 | 719.3803 | 0.5664693 | 0.05226379
9000 | 2.005333 | 5664.139 | 716.1972 | 0.5664139 | 0.05226379
8960 | 2.005939 | 5665.851 | 713.0141 | 0.5665851 | 0.05137876
8920 | 2.005486 | 5664.57 | 709.831 | 0.566457 | 0.05072662
8880 | 2.005 | 5663.198 | 706.6479 | 0.5663198 | 0.05072662
8840 | 2.005 | 5663.198 | 703.4648 | 0.5663198 | 0.05072662
8800 | 2.005 | 5663.198 | 700.2817 | 0.5663198 | 0.05018118
8760 | 2.005 | 5663.198 | 697.0987 | 0.5663198 | 0.04918945
8720 | 2.004529 | 5661.869 | 693.9156 | 0.5661869 | 0.05021423
8680 | 2.004059 | 5660.54 | 690.7325 | 0.566054 | 0.05072662
8640 | 2.004647 | 5662.201 | 687.5494 | 0.5662201 | 0.0505403
8600 | 2.004543 | 5661.907 | 684.3663 | 0.5661907 | 0.04960868
8560 | 2.0034 | 5658.679 | 681.1832 | 0.5658679 | 0.04918945
8520 | 2.003394 | 5658.662 | 678.0001 | 0.5658662 | 0.04918945
8480 | 2.004 | 5660.373 | 674.817 | 0.5660373 | 0.04918945
8440 | 2.002824 | 5657.05 | 671.6339 | 0.565705 | 0.04839607
8400 | 2.002176 | 5655.223 | 668.4508 | 0.5655223 | 0.04790848
8360 | 2.002765 | 5656.884 | 665.2677 | 0.5656884 | 0.04893326
8320 | 2.002647 | 5656.552 | 662.0846 | 0.5656552 | 0.04918945
8280 | 2.002059 | 5654.891 | 658.9015 | 0.5654891 | 0.04875712
8240 | 2.002 | 5654.724 | 655.7184 | 0.5654724 | 0.04779639
8200 | 2.002 | 5654.724 | 652.5353 | 0.5654724 | 0.04765228
8160 | 2.002 | 5654.724 | 649.3522 | 0.5654724 | 0.04765228
8120 | 2.001471 | 5653.229 | 646.1691 | 0.5653229 | 0.04765228
8080 | 2.000294 | 5649.906 | 642.986 | 0.5649906 | 0.04765228
8040 | 2.000429 | 5650.286 | 639.8029 | 0.5650286 | 0.04765228
8000 | 2.001 | 5651.9 | 636.6198 | 0.56519 | 0.04765228
7960 | 1.999824 | 5648.577 | 633.4367 | 0.5648577 | 0.04765228
7920 | 1.999176 | 5646.749 | 630.2536 | 0.5646749 | 0.04705725
7880 | 1.999765 | 5648.411 | 627.0705 | 0.5648411 | 0.04616315
7840 | 1.999647 | 5648.078 | 623.8874 | 0.5648078 | 0.04712388
7800 | 1.999059 | 5646.417 | 620.7043 | 0.5646417 | 0.04765228
7760 | 1.999 | 5646.251 | 617.5212 | 0.5646251 | 0.04745394
7720 | 1.998882 | 5645.918 | 614.3381 | 0.5645918 | 0.04646221
7680 | 1.998294 | 5644.257 | 611.155 | 0.5644257 | 0.04611511
7640 | 1.998 | 5643.426 | 607.9719 | 0.5643426 | 0.04611511
7600 | 1.998 | 5643.426 | 604.7888 | 0.5643426 | 0.04611511
7560 | 1.998 | 5643.426 | 601.6057 | 0.5643426 | 0.04532002
7520 | 1.997943 | 5643.265 | 598.4226 | 0.5643265 | 0.04485743
7480 | 1.997371 | 5641.651 | 595.2395 | 0.5641651 | 0.04578905
7440 | 1.9972 | 5641.167 | 592.0564 | 0.5641167 | 0.04611511
7400 | 1.997771 | 5642.781 | 588.8733 | 0.5642781 | 0.0458176
7360 | 1.997314 | 5641.489 | 585.6902 | 0.5641489 | 0.04482587
7320 | 1.996171 | 5638.261 | 582.5071 | 0.5638261 | 0.04457794
7280 | 1.996515 | 5639.232 | 579.324 | 0.5639232 | 0.04457794
7240 | 1.996771 | 5639.956 | 576.1409 | 0.5639956 | 0.04457794
7200 | 1.995629 | 5636.728 | 572.9578 | 0.5636728 | 0.04457794
7160 | 1.995 | 5634.953 | 569.7747 | 0.5634953 | 0.04457794
7120 | 1.995 | 5634.953 | 566.5916 | 0.5634953 | 0.04457794
7080 | 1.995 | 5634.953 | 563.4085 | 0.5634953 | 0.04457794
7040 | 1.995 | 5634.953 | 560.2254 | 0.5634953 | 0.04421927
7000 | 1.995 | 5634.953 | 557.0423 | 0.5634953 | 0.04319449
6960 | 1.994829 | 5634.468 | 553.8592 | 0.5634468 | 0.04304077
6920 | 1.994257 | 5632.854 | 550.6761 | 0.5632854 | 0.04304077
6880 | 1.994 | 5632.128 | 547.493 | 0.5632128 | 0.04304077
6840 | 1.994 | 5632.128 | 544.3099 | 0.5632128 | 0.04304077
6800 | 1.994 | 5632.128 | 541.1268 | 0.5632128 | 0.04257496
6760 | 1.993829 | 5631.644 | 537.9437 | 0.5631644 | 0.04164334
6720 | 1.992686 | 5628.416 | 534.7606 | 0.5628416 | 0.0415036
6680 | 1.992 | 5626.479 | 531.5775 | 0.5626479 | 0.0415036
6640 | 1.992 | 5626.479 | 528.3944 | 0.5626479 | 0.0415036
6600 | 1.992 | 5626.479 | 525.2113 | 0.5626479 | 0.0415036
6560 | 1.992 | 5626.479 | 522.0282 | 0.5626479 | 0.0415036
6520 | 1.992 | 5626.479 | 518.8451 | 0.5626479 | 0.0415036
6480 | 1.991882 | 5626.147 | 515.662 | 0.5626147 | 0.0415036
6440 | 1.991294 | 5624.485 | 512.4789 | 0.5624485 | 0.0415036
6400 | 1.990714 | 5622.847 | 509.2958 | 0.5622847 | 0.0415036
6360 | 1.990143 | 5621.233 | 506.1127 | 0.5621233 | 0.04036496
6320 | 1.990441 | 5622.076 | 502.9296 | 0.5622076 | 0.03996643
6280 | 1.990971 | 5623.571 | 499.7465 | 0.5623571 | 0.03996643
6240 | 1.990382 | 5621.91 | 496.5634 | 0.562191 | 0.03996643
6200 | 1.9898 | 5620.265 | 493.3803 | 0.5620265 | 0.03996643
6160 | 1.989229 | 5618.651 | 490.1972 | 0.5618651 | 0.03977428
6120 | 1.989 | 5618.005 | 487.0141 | 0.5618005 | 0.03881355
6080 | 1.989 | 5618.005 | 483.831 | 0.5618005 | 0.03842926
6040 | 1.989 | 5618.005 | 480.6479 | 0.5618005 | 0.03842926
6000 | 1.988941 | 5617.839 | 477.4648 | 0.5617839 | 0.03842926
5960 | 1.988353 | 5616.178 | 474.2817 | 0.5616178 | 0.03842926
5920 | 1.987765 | 5614.516 | 471.0986 | 0.5614516 | 0.03842926
5880 | 1.987176 | 5612.855 | 467.9155 | 0.5612855 | 0.03842926
5840 | 1.987 | 5612.356 | 464.7324 | 0.5612356 | 0.03842926
5800 | 1.987 | 5612.356 | 461.5493 | 0.5612356 | 0.03818908
5760 | 1.987 | 5612.356 | 458.3662 | 0.5612356 | 0.03722835
5720 | 1.987 | 5612.356 | 455.1831 | 0.5612356 | 0.03689209
5680 | 1.987 | 5612.356 | 452 | 0.5612356 | 0.03689209
5640 | 1.987 | 5612.356 | 448.8169 | 0.5612356 | 0.03689209
5600 | 1.987 | 5612.356 | 445.6338 | 0.5612356 | 0.03689209
5560 | 1.986571 | 5611.146 | 442.4507 | 0.5611146 | 0.03689209
5520 | 1.986 | 5609.532 | 439.2676 | 0.5609532 | 0.03689209
5480 | 1.985412 | 5607.87 | 436.0845 | 0.560787 | 0.03689209
5440 | 1.985 | 5606.707 | 432.9014 | 0.5606707 | 0.03689209
5400 | 1.985 | 5606.707 | 429.7183 | 0.5606707 | 0.03689209
5360 | 1.985 | 5606.707 | 426.5352 | 0.5606707 | 0.03621958
5320 | 1.985 | 5606.707 | 423.3521 | 0.5606707 | 0.03535492
5280 | 1.984529 | 5605.378 | 420.169 | 0.5605378 | 0.03535492
5240 | 1.983941 | 5603.717 | 416.986 | 0.5603717 | 0.03535492
5200 | 1.983353 | 5602.055 | 413.8029 | 0.5602055 | 0.03535492
5160 | 1.982771 | 5600.413 | 410.6198 | 0.5600413 | 0.03535492
5120 | 1.9822 | 5598.799 | 407.4367 | 0.5598799 | 0.03535492
5080 | 1.982 | 5598.234 | 404.2536 | 0.5598234 | 0.03535492
5040 | 1.982 | 5598.234 | 401.0705 | 0.5598234 | 0.03535492
5000 | 1.981486 | 5596.781 | 397.8874 | 0.5596781 | 0.03535492
4960 | 1.981 | 5595.409 | 394.7043 | 0.5595409 | 0.03535492
4920 | 1.981 | 5595.409 | 391.5212 | 0.5595409 | 0.03535492
4880 | 1.980771 | 5594.763 | 388.3381 | 0.5594763 | 0.03535492
4840 | 1.9802 | 5593.149 | 385.155 | 0.5593149 | 0.03500357
4800 | 1.980382 | 5593.665 | 381.9719 | 0.5593665 | 0.03412518
4760 | 1.980971 | 5595.326 | 378.7888 | 0.5595326 | 0.03381775
4720 | 1.979914 | 5592.342 | 375.6057 | 0.5592342 | 0.03381775
4680 | 1.979 | 5589.76 | 372.4226 | 0.558976 | 0.03381775
4640 | 1.979 | 5589.76 | 369.2395 | 0.558976 | 0.03381775
4600 | 1.978735 | 5589.012 | 366.0564 | 0.5589012 | 0.03381775
4560 | 1.978147 | 5587.351 | 362.8733 | 0.5587351 | 0.03381775
4520 | 1.977583 | 5585.759 | 359.6902 | 0.5585759 | 0.03293092
4480 | 1.977028 | 5584.189 | 356.5071 | 0.5584189 | 0.03228058
4440 | 1.977 | 5584.111 | 353.324 | 0.5584111 | 0.03228058
4400 | 1.976857 | 5583.707 | 350.1409 | 0.5583707 | 0.03228058
4360 | 1.976286 | 5582.093 | 346.9578 | 0.5582093 | 0.03228058
4320 | 1.975714 | 5580.479 | 343.7747 | 0.5580479 | 0.03228058
4280 | 1.975143 | 5578.865 | 340.5916 | 0.5578865 | 0.03141592
4240 | 1.975 | 5578.462 | 337.4085 | 0.5578462 | 0.03103163
4200 | 1.975 | 5578.462 | 334.2254 | 0.5578462 | 0.03199236
4160 | 1.973857 | 5575.234 | 331.0423 | 0.5575234 | 0.03145287
4120 | 1.973 | 5572.813 | 327.8592 | 0.5572813 | 0.03074341
4080 | 1.973 | 5572.813 | 324.6761 | 0.5572813 | 0.03074341
4040 | 1.973 | 5572.813 | 321.493 | 0.5572813 | 0.03074341
4000 | 1.973 | 5572.813 | 318.3099 | 0.5572813 | 0.03074341
3960 | 1.972543 | 5571.522 | 315.1268 | 0.5571522 | 0.03074341
3920 | 1.972 | 5569.988 | 311.9437 | 0.5569988 | 0.02985086
3880 | 1.972 | 5569.988 | 308.7606 | 0.5569988 | 0.02920624
3840 | 1.9716 | 5568.858 | 305.5775 | 0.5568858 | 0.02920624
3800 | 1.970457 | 5565.63 | 302.3944 | 0.556563 | 0.02920624
3760 | 1.969657 | 5563.371 | 299.2113 | 0.5563371 | 0.02920624
3720 | 1.969086 | 5561.757 | 296.0282 | 0.5561757 | 0.02920624
3680 | 1.969 | 5561.515 | 292.8451 | 0.5561515 | 0.02839244
3640 | 1.968886 | 5561.192 | 289.662 | 0.5561192 | 0.02788866
3600 | 1.967743 | 5557.964 | 286.4789 | 0.5557964 | 0.02898664
3560 | 1.9668 | 5555.301 | 283.2958 | 0.5555301 | 0.02835814
3520 | 1.966229 | 5553.687 | 280.1127 | 0.5553687 | 0.02766907
3480 | 1.966343 | 5554.009 | 276.9296 | 0.5554009 | 0.02766907
3440 | 1.966914 | 5555.623 | 273.7465 | 0.5555623 | 0.02766907
3400 | 1.966029 | 5553.122 | 270.5634 | 0.5553122 | 0.02766907
3360 | 1.964882 | 5549.884 | 267.3803 | 0.5549884 | 0.02766907
3320 | 1.963706 | 5546.561 | 264.1972 | 0.5546561 | 0.02766907
3280 | 1.963 | 5544.567 | 261.0141 | 0.5544567 | 0.02766907
3240 | 1.963 | 5544.567 | 257.831 | 0.5544567 | 0.02766907
3200 | 1.962629 | 5543.518 | 254.6479 | 0.5543518 | 0.02766907
3160 | 1.962057 | 5541.904 | 251.4648 | 0.5541904 | 0.027343
3120 | 1.961486 | 5540.29 | 248.2817 | 0.554029 | 0.02641138
3080 | 1.961 | 5538.918 | 245.0986 | 0.5538918 | 0.02692895
3040 | 1.961 | 5538.918 | 241.9155 | 0.5538918 | 0.02732196
3000 | 1.960543 | 5537.627 | 238.7324 | 0.5537627 | 0.02633024
2960 | 1.9594 | 5534.399 | 235.5493 | 0.5534399 | 0.0261319
2920 | 1.957886 | 5530.122 | 232.3662 | 0.5530122 | 0.0261319
2880 | 1.956171 | 5525.28 | 229.1831 | 0.552528 | 0.0261319
2840 | 1.955471 | 5523.3 | 226 | 0.55233 | 0.02528893
2800 | 1.955 | 5521.971 | 222.8169 | 0.5521971 | 0.02459473
2760 | 1.955 | 5521.971 | 219.6338 | 0.5521971 | 0.02459473
2720 | 1.954486 | 5520.518 | 216.4507 | 0.5520518 | 0.02536331
2680 | 1.953343 | 5517.29 | 213.2676 | 0.551729 | 0.02577322
2640 | 1.9522 | 5514.062 | 210.0845 | 0.5514062 | 0.02474844
2600 | 1.951057 | 5510.834 | 206.9014 | 0.5510834 | 0.02459473
2560 | 1.950457 | 5509.14 | 203.7183 | 0.550914 | 0.02459473
2520 | 1.949882 | 5507.516 | 200.5352 | 0.5507516 | 0.02459473
2480 | 1.949294 | 5505.855 | 197.3521 | 0.5505855 | 0.02374663
2440 | 1.948714 | 5504.217 | 194.169 | 0.5504217 | 0.02305756
2400 | 1.948143 | 5502.603 | 190.9859 | 0.5502603 | 0.02305756
2360 | 1.947143 | 5499.778 | 187.8028 | 0.5499778 | 0.02379768
2320 | 1.946 | 5496.55 | 184.6197 | 0.549655 | 0.02427669
2280 | 1.944286 | 5491.708 | 181.4366 | 0.5491708 | 0.02321657
2240 | 1.942714 | 5487.27 | 178.2535 | 0.548727 | 0.02305756
2200 | 1.941571 | 5484.042 | 175.0704 | 0.5484042 | 0.02305756
2160 | 1.940143 | 5480.007 | 171.8873 | 0.5480007 | 0.02305756
2120 | 1.938429 | 5475.164 | 168.7042 | 0.5475164 | 0.02223407
2080 | 1.936714 | 5470.322 | 165.5211 | 0.5470322 | 0.02152039
2040 | 1.935 | 5465.48 | 162.338 | 0.546548 | 0.02152039
2000 | 1.933857 | 5462.252 | 159.1549 | 0.5462252 | 0.02152039
1960 | 1.932559 | 5458.585 | 155.9718 | 0.5458585 | 0.02152039
1920 | 1.930794 | 5453.601 | 152.7887 | 0.5453601 | 0.02152039
1880 | 1.929057 | 5448.695 | 149.6056 | 0.5448695 | 0.02077509
1840 | 1.927343 | 5443.852 | 146.4225 | 0.5443852 | 0.01998322
1800 | 1.926086 | 5440.302 | 143.2394 | 0.5440302 | 0.01998322
1760 | 1.924861 | 5436.843 | 140.0563 | 0.5436843 | 0.01998322
1720 | 1.922083 | 5428.997 | 136.8733 | 0.5428997 | 0.01998322
1680 | 1.919567 | 5421.889 | 133.6902 | 0.5421889 | 0.01998322
1640 | 1.917835 | 5416.997 | 130.5071 | 0.5416997 | 0.01931711
1600 | 1.916103 | 5412.104 | 127.324 | 0.5412104 | 0.01844604
1560 | 1.913515 | 5404.795 | 124.1409 | 0.5404795 | 0.01844604
1520 | 1.909427 | 5393.249 | 120.9578 | 0.5393249 | 0.01844604
1480 | 1.905339 | 5381.702 | 117.7747 | 0.5381702 | 0.01844604
1440 | 1.901252 | 5370.156 | 114.5916 | 0.5370156 | 0.01844604
1400 | 1.897164 | 5358.61 | 111.4085 | 0.535861 | 0.01844604
1360 | 1.893076 | 5347.064 | 108.2254 | 0.5347064 | 0.01844604
1320 | 1.888755 | 5334.86 | 105.0423 | 0.533486 | 0.01844604
1280 | 1.884272 | 5322.198 | 101.8592 | 0.5322198 | 0.01829337
1240 | 1.879131 | 5307.677 | 98.67606 | 0.5307677 | 0.01808704
1200 | 1.873771 | 5292.538 | 95.49297 | 0.5292538 | 0.0178887
1160 | 1.867486 | 5274.784 | 92.30987 | 0.5274784 | 0.01768369
1120 | 1.86064 | 5255.448 | 89.12677 | 0.5255448 | 0.01747597
1080 | 1.852754 | 5233.174 | 85.94367 | 0.5233174 | 0.01726824
1040 | 1.843223 | 5206.252 | 82.76057 | 0.5206252 | 0.01706658
1000 | 1.832594 | 5176.232 | 79.57747 | 0.5176232 | 0.01690887
960 | 1.817886 | 5134.687 | 76.39437 | 0.5134687 | 0.01690887
920 | 1.801669 | 5088.881 | 73.21127 | 0.5088881 | 0.01676039
880 | 1.778354 | 5023.029 | 70.02817 | 0.5023029 | 0.01655353
840 | 1.751332 | 4946.704 | 66.84508 | 0.4946704 | 0.0163539
800 | 1.717424 | 4850.929 | 63.66198 | 0.4850929 | 0.01615054
760 | 1.676384 | 4735.01 | 60.47888 | 0.473501 | 0.01590234
720 | 1.630784 | 4606.211 | 57.29578 | 0.4606211 | 0.0154812
680 | 1.574962 | 4448.54 | 54.11268 | 0.444854 | 0.01507625
640 | 1.51632 | 4282.903 | 50.92958 | 0.4282903 | 0.01471557
600 | 1.44832 | 4090.834 | 47.74648 | 0.4090834 | 0.01450924
560 | 1.377718 | 3891.417 | 44.56338 | 0.3891417 | 0.01415242
520 | 1.302491 | 3678.935 | 41.38029 | 0.3678935 | 0.01378631
480 | 1.22467 | 3459.126 | 38.19719 | 0.3459126 | 0.01358537
440 | 1.145119 | 3234.432 | 35.01409 | 0.3234432 | 0.0135271
400 | 1.062513 | 3001.108 | 31.83099 | 0.3001108 | 0.01348288
360 | 0.9791232 | 2765.57 | 28.64789 | 0.276557 | 0.01327231
320 | 0.8935864 | 2523.969 | 25.46479 | 0.2523969 | 0.01306994
280 | 0.8076701 | 2281.294 | 22.28169 | 0.2281294 | 0.01291223
240 | 0.7207774 | 2035.863 | 19.09859 | 0.2035863 | 0.01291223
200 | 0.6331114 | 1788.247 | 15.91549 | 0.1788247 | 0.01260901
160 | 0.5447023 | 1538.532 | 12.7324 | 0.1538532 | 0.01219288
120 | 0.455867 | 1287.614 | 9.549297 | 0.1287614 | 0.011791
80 | 0.3668898 | 1036.294 | 6.366198 | 0.1036294 | 0.01153187
40 | 0.27735 | 783.3855 | 3.183099 | 0.07833855 | 0.01132452
0 | 0.1878689 | 530.6429 | 0 | 0.05306429 | 0.01111395
-40 | 0.09860339 | 278.509 | -3.183099 | 0.0278509 | 0.01091191
-80 | 0.009233898 | 26.08149 | -6.366198 | 0.002608149 | 0.01076019
-120 | -0.08025763 | -226.6907 | -9.549297 | -0.02266907 | 0.01076019
-160 | -0.1696712 | -479.2427 | -12.7324 | -0.04792427 | 0.01060648
-200 | -0.2590497 | -731.6957 | -15.91549 | -0.07316957 | 0.01034895
-240 | -0.3482203 | -983.5615 | -19.09859 | -0.09835615 | 0.009949685
-280 | -0.4372881 | -1235.137 | -22.28169 | -0.1235137 | 0.009690322
-320 | -0.5258757 | -1485.356 | -25.46479 | -0.1485356 | 0.009438435
-360 | -0.6141627 | -1734.726 | -28.64789 | -0.1734726 | 0.009020158
-400 | -0.7019593 | -1982.711 | -31.83099 | -0.1982711 | 0.008466415
-440 | -0.7889977 | -2228.554 | -35.01409 | -0.2228554 | 0.007906627
-480 | -0.8755514 | -2473.028 | -38.19719 | -0.2473028 | 0.007493964
-520 | -0.9603753 | -2712.616 | -41.38029 | -0.2712616 | 0.007228855
-560 | -1.044729 | -2950.876 | -44.56338 | -0.2950876 | 0.00697516
-600 | -1.126876 | -3182.903 | -47.74648 | -0.3182903 | 0.006575895
-640 | -1.20781 | -3411.505 | -50.92958 | -0.3411505 | 0.006312646
-680 | -1.285776 | -3631.723 | -54.11268 | -0.3631723 | 0.006148682
-720 | -1.360605 | -3843.079 | -57.29578 | -0.3843079 | 0.006148682
-760 | -1.432536 | -4046.253 | -60.47888 | -0.4046253 | 0.006000954
-800 | -1.497118 | -4228.665 | -63.66198 | -0.4228665 | 0.005799981
-840 | -1.559377 | -4404.52 | -66.84508 | -0.440452 | 0.00559365
-880 | -1.610688 | -4549.449 | -70.02817 | -0.4549449 | 0.005385325
-920 | -1.659035 | -4686.008 | -73.21127 | -0.4686008 | 0.005178154
-960 | -1.69835 | -4797.053 | -76.39437 | -0.4797053 | 0.004977217
-1000 | -1.73212 | -4892.438 | -79.57747 | -0.4892438 | 0.004773426
-1040 | -1.76012 | -4971.525 | -82.76057 | -0.4971525 | 0.004611511
-1080 | -1.781354 | -5031.502 | -85.94367 | -0.5031502 | 0.004611511
-1120 | -1.800211 | -5084.765 | -89.12677 | -0.5084765 | 0.004461787
-1160 | -1.813145 | -5121.296 | -92.30987 | -0.5121296 | 0.004260747
-1200 | -1.825128 | -5155.142 | -95.49297 | -0.5155142 | 0.004054416
-1240 | -1.834438 | -5181.439 | -98.67606 | -0.5181439 | 0.003846063
-1280 | -1.842555 | -5204.367 | -101.8592 | -0.5204367 | 0.003639301
-1320 | -1.849527 | -5224.058 | -105.0423 | -0.5224058 | 0.003439668
-1360 | -1.85563 | -5241.296 | -108.2254 | -0.5241296 | 0.00323722
-1400 | -1.861448 | -5257.73 | -111.4085 | -0.525773 | 0.003032513
-1440 | -1.866248 | -5271.288 | -114.5916 | -0.5271288 | 0.002823374
-1480 | -1.870876 | -5284.359 | -117.7747 | -0.5284359 | 0.002622115
-1520 | -1.875014 | -5296.047 | -120.9578 | -0.5296047 | 0.002422581
-1560 | -1.878902 | -5307.029 | -124.1409 | -0.5307029 | 0.002217624
-1600 | -1.882559 | -5317.358 | -127.324 | -0.5317358 | 0.00200885
-1640 | -1.885967 | -5326.984 | -130.5071 | -0.5326984 | 0.001756192
-1680 | -1.889289 | -5336.368 | -133.6902 | -0.5336368 | 0.001354317
-1720 | -1.892261 | -5344.761 | -136.8733 | -0.5344761 | 0.001089253
-1760 | -1.89514 | -5352.895 | -140.0563 | -0.5352895 | 0.000884138
-1800 | -1.897784 | -5360.362 | -143.2394 | -0.5360362 | 0.0006721145
-1840 | -1.900234 | -5367.283 | -146.4225 | -0.5367283 | 0.0003214997
-1880 | -1.90252 | -5373.739 | -149.6056 | -0.5373739 | -4.018746e-05
-1920 | -1.904616 | -5379.659 | -152.7887 | -0.5379659 | -0.0002411248
-1960 | -1.906658 | -5385.428 | -155.9718 | -0.5385428 | -0.0003074341
-2000 | -1.908601 | -5390.916 | -159.1549 | -0.5390916 | -0.0003501898
-2040 | -1.910483 | -5396.23 | -162.338 | -0.539623 | -0.0005537885
-2080 | -1.912207 | -5401.1 | -165.5211 | -0.54011 | -0.0007555243
-2120 | -1.913864 | -5405.781 | -168.7042 | -0.5405781 | -0.0009223022
-2160 | -1.915464 | -5410.3 | -171.8873 | -0.54103 | -0.0009223022
-2200 | -1.917064 | -5414.819 | -175.0704 | -0.5414819 | -0.001215293
-2240 | -1.91866 | -5419.327 | -178.2535 | -0.5419327 | -0.00158109
-2280 | -1.920154 | -5423.547 | -181.4366 | -0.5423547 | -0.001780722
-2320 | -1.921614 | -5427.671 | -184.6197 | -0.5427671 | -0.001844604
-2360 | -1.922993 | -5431.566 | -187.8028 | -0.5431566 | -0.001887934
-2400 | -1.924244 | -5435.099 | -190.9859 | -0.5435099 | -0.002094266
-2440 | -1.925393 | -5438.345 | -194.169 | -0.5438345 | -0.002295774
-2480 | -1.926543 | -5441.592 | -197.3521 | -0.5441592 | -0.002459473
-2520 | -1.927674 | -5444.787 | -200.5352 | -0.5444787 | -0.002459473
-2560 | -1.928593 | -5447.384 | -203.7183 | -0.5447384 | -0.002750289
-2600 | -1.929513 | -5449.981 | -206.9014 | -0.5449981 | -0.003161612
-2640 | -1.930432 | -5452.578 | -210.0845 | -0.5452578 | -0.003558302
-2680 | -1.931349 | -5455.167 | -213.2676 | -0.5455167 | -0.003689209
-2720 | -1.932263 | -5457.749 | -216.4507 | -0.5457749 | -0.003726854
-2760 | -1.933177 | -5460.332 | -219.6338 | -0.5460332 | -0.003935993
-2800 | -1.934069 | -5462.849 | -222.8169 | -0.5462849 | -0.004137468
-2840 | -1.934754 | -5464.786 | -226 | -0.5464786 | -0.004304077
-2880 | -1.93548 | -5466.836 | -229.1831 | -0.5466836 | -0.004304077
-2920 | -1.93628 | -5469.096 | -232.3662 | -0.5469096 | -0.004442109
-2960 | -1.937083 | -5471.363 | -235.5493 | -0.5471363 | -0.004687372
-3000 | -1.937887 | -5473.636 | -238.7324 | -0.5473636 | -0.005086637
-3040 | -1.93859 | -5475.62 | -241.9155 | -0.547562 | -0.005358719
-3080 | -1.939263 | -5477.521 | -245.0986 | -0.5477521 | -0.005563293
-3120 | -1.939834 | -5479.135 | -248.2817 | -0.5479135 | -0.005773865
-3160 | -1.940531 | -5481.103 | -251.4648 | -0.5481103 | -0.006114522
-3200 | -1.941451 | -5483.7 | -254.6479 | -0.54837 | -0.006486859
-3240 | -1.942228 | -5485.895 | -257.831 | -0.5485895 | -0.006691815
-3280 | -1.942917 | -5487.843 | -261.0141 | -0.5487843 | -0.006900421
-3320 | -1.943402 | -5489.213 | -264.1972 | -0.5489213 | -0.00714734
-3360 | -1.94389 | -5490.59 | -267.3803 | -0.549059 | -0.007549215
-3400 | -1.944579 | -5492.537 | -270.5634 | -0.5492537 | -0.007819343
-3440 | -1.945224 | -5494.359 | -273.7465 | -0.5494359 | -0.008022969
-3480 | -1.945799 | -5495.982 | -276.9296 | -0.5495982 | -0.008234993
-3520 | -1.946223 | -5497.18 | -280.1127 | -0.549718 | -0.008440279
-3560 | -1.946566 | -5498.148 | -283.2958 | -0.5498148 | -0.008642314
-3600 | -1.947014 | -5499.414 | -286.4789 | -0.5499414 | -0.008843251
-3640 | -1.947474 | -5500.712 | -289.662 | -0.5500712 | -0.008915588
-3680 | -1.947933 | -5502.011 | -292.8451 | -0.5502011 | -0.00895248
-3720 | -1.948345 | -5503.173 | -296.0282 | -0.5503173 | -0.009157436
-3760 | -1.94869 | -5504.147 | -299.2113 | -0.5504147 | -0.009357897
-3800 | -1.949269 | -5505.784 | -302.3944 | -0.5505784 | -0.009557645
-3840 | -1.949959 | -5507.732 | -305.5775 | -0.5507732 | -0.009766783
-3880 | -1.950432 | -5509.069 | -308.7606 | -0.5509069 | -0.00997499
-3920 | -1.950891 | -5510.366 | -311.9437 | -0.5510366 | -0.01018126
-3960 | -1.951349 | -5511.658 | -315.1268 | -0.5511658 | -0.01038089
-4000 | -1.951909 | -5513.239 | -318.3099 | -0.5513239 | -0.01058481
-4040 | -1.952594 | -5515.176 | -321.493 | -0.5515176 | -0.01076019
-4080 | -1.953041 | -5516.439 | -324.6761 | -0.5516439 | -0.01076019
-4120 | -1.953386 | -5517.413 | -327.8592 | -0.5517413 | -0.01076019
-4160 | -1.953731 | -5518.387 | -331.0423 | -0.5518387 | -0.01076019
-4200 | -1.954126 | -5519.504 | -334.2254 | -0.5519504 | -0.01076019
-4240 | -1.954701 | -5521.127 | -337.4085 | -0.5521127 | -0.01076019
-4280 | -1.955221 | -5522.594 | -340.5916 | -0.5522594 | -0.01079504
-4320 | -1.95568 | -5523.893 | -343.7747 | -0.5523893 | -0.01099999
-4360 | -1.95614 | -5525.192 | -346.9578 | -0.5525192 | -0.01120225
-4400 | -1.9566 | -5526.49 | -350.1409 | -0.552649 | -0.01140434
-4440 | -1.95706 | -5527.789 | -353.324 | -0.5527789 | -0.01161348
-4480 | -1.95749 | -5529.003 | -356.5071 | -0.5529003 | -0.01196466
-4520 | -1.957834 | -5529.977 | -359.6902 | -0.5529977 | -0.01238121
-4560 | -1.958239 | -5531.12 | -362.8733 | -0.553112 | -0.01278047
-4600 | -1.958699 | -5532.419 | -366.0564 | -0.5532419 | -0.01304955
-4640 | -1.959069 | -5533.464 | -369.2395 | -0.5533464 | -0.01325596
-4680 | -1.959409 | -5534.425 | -372.4226 | -0.5534425 | -0.01346946
-4720 | -1.95964 | -5535.078 | -375.6057 | -0.5535078 | -0.01382634
-4760 | -1.959943 | -5535.931 | -378.7888 | -0.5535931 | -0.01418849
-4800 | -1.960402 | -5537.23 | -381.9719 | -0.553723 | -0.01439075
-4840 | -1.960862 | -5538.529 | -385.155 | -0.5538529 | -0.01459994
-4880 | -1.961322 | -5539.827 | -388.3381 | -0.5539827 | -0.01481048
-4920 | -1.961591 | -5540.587 | -391.5212 | -0.5540587 | -0.01501681
-4960 | -1.961831 | -5541.266 | -394.7043 | -0.5541266 | -0.01521799
-5000 | -1.962176 | -5542.24 | -397.8874 | -0.554224 | -0.0153717
-5040 | -1.96256 | -5543.325 | -401.0705 | -0.5543325 | -0.0153717
-5080 | -1.963017 | -5544.616 | -404.2536 | -0.5544616 | -0.01552852
-5120 | -1.963407 | -5545.717 | -407.4367 | -0.5545717 | -0.01567914
-5160 | -1.963752 | -5546.691 | -410.6198 | -0.5546691 | -0.01567914
-5200 | -1.964098 | -5547.669 | -413.8029 | -0.5547669 | -0.01567914
-5240 | -1.96446 | -5548.692 | -416.986 | -0.5548692 | -0.01573351
-5280 | -1.964923 | -5549.998 | -420.169 | -0.5549998 | -0.01594265
-5320 | -1.965385 | -5551.304 | -423.3521 | -0.5551304 | -0.01614531
-5360 | -1.965847 | -5552.61 | -426.5352 | -0.555261 | -0.01629401
-5400 | -1.966232 | -5553.697 | -429.7183 | -0.5553697 | -0.01629401
-5440 | -1.966579 | -5554.677 | -432.9014 | -0.5554677 | -0.0166225
-5480 | -1.966924 | -5555.651 | -436.0845 | -0.5555651 | -0.01703664
-5520 | -1.967246 | -5556.56 | -439.2676 | -0.555656 | -0.0174359
-5560 | -1.967476 | -5557.21 | -442.4507 | -0.555721 | -0.01752374
-5600 | -1.967706 | -5557.859 | -445.6338 | -0.5557859 | -0.01758523
-5640 | -1.967936 | -5558.508 | -448.8169 | -0.5558508 | -0.01779725
-5680 | -1.968145 | -5559.099 | -452 | -0.5559099 | -0.01800107
-5720 | -1.968346 | -5559.667 | -455.1831 | -0.5559667 | -0.01813861
-5760 | -1.968547 | -5560.234 | -458.3662 | -0.5560234 | -0.01813861
-5800 | -1.968748 | -5560.802 | -461.5493 | -0.5560802 | -0.01813861
-5840 | -1.968949 | -5561.372 | -464.7324 | -0.5561372 | -0.01829542
-5880 | -1.969152 | -5561.943 | -467.9155 | -0.5561943 | -0.01870809
-5920 | -1.96943 | -5562.73 | -471.0986 | -0.556273 | -0.01893349
-5960 | -1.969733 | -5563.586 | -474.2817 | -0.5563586 | -0.01913991
-6000 | -1.969879 | -5563.997 | -477.4648 | -0.5563997 | -0.0193534
-6040 | -1.96998 | -5564.282 | -480.6479 | -0.5564282 | -0.01956024
-6080 | -1.970277 | -5565.123 | -483.831 | -0.5565123 | -0.01976419
-6120 | -1.970608 | -5566.057 | -487.0141 | -0.5566057 | -0.01996513
-6160 | -1.970724 | -5566.385 | -490.1972 | -0.5566385 | -0.01998322
-6200 | -1.970881 | -5566.829 | -493.3803 | -0.5566829 | -0.02007314
-6240 | -1.971114 | -5567.486 | -496.5634 | -0.5567486 | -0.02028228
-6280 | -1.971346 | -5568.14 | -499.7465 | -0.556814 | -0.02048355
-6320 | -1.971577 | -5568.793 | -502.9296 | -0.5568793 | -0.02059808
-6360 | -1.971808 | -5569.446 | -506.1127 | -0.5569446 | -0.02059808
-6400 | -1.97204 | -5570.1 | -509.2958 | -0.55701 | -0.02080163
-6440 | -1.972272 | -5570.757 | -512.4789 | -0.5570757 | -0.02101004
-6480 | -1.972505 | -5571.414 | -515.662 | -0.5571414 | -0.02121295
-6520 | -1.972737 | -5572.071 | -518.8451 | -0.5572071 | -0.02121295
-6560 | -1.973021 | -5572.873 | -522.0282 | -0.5572873 | -0.02132532
-6600 | -1.973324 | -5573.729 | -525.2113 | -0.5573729 | -0.02155296
-6640 | -1.973552 | -5574.371 | -528.3944 | -0.5574371 | -0.02196016
-6680 | -1.973754 | -5574.941 | -531.5775 | -0.5574941 | -0.02225208
-6720 | -1.974113 | -5575.956 | -534.7606 | -0.5575956 | -0.02245774
-6760 | -1.974519 | -5577.103 | -537.9437 | -0.5577103 | -0.02267273
-6800 | -1.974762 | -5577.791 | -541.1268 | -0.5577791 | -0.02301423
-6840 | -1.974965 | -5578.364 | -544.3099 | -0.5578364 | -0.02336499
-6880 | -1.975334 | -5579.404 | -547.493 | -0.5579404 | -0.02336499
-6920 | -1.975736 | -5580.54 | -550.6761 | -0.558054 | -0.02350688
-6960 | -1.975994 | -5581.27 | -553.8592 | -0.558127 | -0.02371988
-7000 | -1.976245 | -5581.977 | -557.0423 | -0.5581977 | -0.02392621
-7040 | -1.976651 | -5583.124 | -560.2254 | -0.5583124 | -0.02412855
-7080 | -1.977057 | -5584.272 | -563.4085 | -0.5584272 | -0.02428729
-7120 | -1.977463 | -5585.419 | -566.5916 | -0.5585419 | -0.02428729
-7160 | -1.977852 | -5586.517 | -569.7747 | -0.5586517 | -0.02460719
-7200 | -1.978156 | -5587.377 | -572.9578 | -0.5587377 | -0.02496082
-7240 | -1.978462 | -5588.239 | -576.1409 | -0.5588239 | -0.02516307
-7280 | -1.978769 | -5589.108 | -579.324 | -0.5589108 | -0.02537399
-7320 | -1.979077 | -5589.977 | -582.5071 | -0.5589977 | -0.02558604
-7360 | -1.979385 | -5590.846 | -585.6902 | -0.5590846 | -0.02579518
-7400 | -1.97967 | -5591.653 | -588.8733 | -0.5591653 | -0.02599956
-7440 | -1.979904 | -5592.314 | -592.0564 | -0.5592314 | -0.0261319
-7480 | -1.98 | -5592.585 | -595.2395 | -0.5592585 | -0.0261319
-7520 | -1.98 | -5592.585 | -598.4226 | -0.5592585 | -0.02632141
-7560 | -1.980205 | -5593.163 | -601.6057 | -0.5593163 | -0.02652891
-7600 | -1.980437 | -5593.819 | -604.7888 | -0.5593819 | -0.02673251
-7640 | -1.98067 | -5594.476 | -607.9719 | -0.5594476 | -0.02694395
-7680 | -1.980902 | -5595.133 | -611.155 | -0.5595133 | -0.02715527
-7720 | -1.981135 | -5595.79 | -614.3381 | -0.559579 | -0.02736571
-7760 | -1.981368 | -5596.45 | -617.5212 | -0.559645 | -0.0275693
-7800 | -1.981602 | -5597.11 | -620.7043 | -0.559711 | -0.02766907
-7840 | -1.981836 | -5597.771 | -623.8874 | -0.5597771 | -0.02766907
-7880 | -1.982106 | -5598.533 | -627.0705 | -0.5598533 | -0.02766907
-7920 | -1.982459 | -5599.53 | -630.2536 | -0.559953 | -0.02780024
-7960 | -1.982741 | -5600.327 | -633.4367 | -0.5600327 | -0.0279765
-8000 | -1.982976 | -5600.992 | -636.6198 | -0.5600992 | -0.0279765
-8040 | -1.983318 | -5601.955 | -639.8029 | -0.5601955 | -0.02812054
-8080 | -1.983624 | -5602.819 | -642.986 | -0.5602819 | -0.02833248
-8120 | -1.983741 | -5603.152 | -646.1691 | -0.5603152 | -0.02853474
-8160 | -1.983976 | -5603.816 | -649.3522 | -0.5603816 | -0.02873894
-8200 | -1.984329 | -5604.813 | -652.5353 | -0.5604813 | -0.0288988
-8240 | -1.984494 | -5605.278 | -655.7184 | -0.5605278 | -0.0288988
-8280 | -1.984612 | -5605.611 | -658.9015 | -0.5605611 | -0.02922481
-8320 | -1.984729 | -5605.943 | -662.0846 | -0.5605943 | -0.02951367
-8360 | -1.9848 | -5606.142 | -665.2677 | -0.5606142 | -0.02951367
-8400 | -1.9848 | -5606.142 | -668.4508 | -0.5606142 | -0.02968904
-8440 | -1.984882 | -5606.375 | -671.6339 | -0.5606375 | -0.02990323
-8480 | -1.985 | -5606.707 | -674.817 | -0.5606707 | -0.0301138
-8520 | -1.985117 | -5607.038 | -678.0001 | -0.5607038 | -0.03031915
-8560 | -1.985234 | -5607.368 | -681.1832 | -0.5607368 | -0.03043597
-8600 | -1.985351 | -5607.698 | -684.3663 | -0.5607698 | -0.03044019
-8640 | -1.985605 | -5608.415 | -687.5494 | -0.5608415 | -0.03086133
-8680 | -1.985958 | -5609.412 | -690.7325 | -0.5609412 | -0.03116432
-8720 | -1.986207 | -5610.117 | -693.9156 | -0.5610117 | -0.03137127
-8760 | -1.986464 | -5610.841 | -697.0987 | -0.5610841 | -0.03158777
-8800 | -1.986816 | -5611.838 | -700.2817 | -0.5611838 | -0.0318033
-8840 | -1.987114 | -5612.677 | -703.4648 | -0.5612677 | -0.03201647
-8880 | -1.98735 | -5613.346 | -706.6479 | -0.5613346 | -0.03222281
-8920 | -1.98768 | -5614.278 | -709.831 | -0.5614278 | -0.03228058
-8960 | -1.988024 | -5615.247 | -713.0141 | -0.5615247 | -0.03234599
-9000 | -1.988259 | -5615.912 | -716.1972 | -0.5615912 | -0.03256403
-9040 | -1.988494 | -5616.576 | -719.3803 | -0.5616576 | -0.03277165
-9080 | -1.988729 | -5617.241 | -722.5634 | -0.5617241 | -0.03298084
-9120 | -1.988966 | -5617.908 | -725.7465 | -0.5617908 | -0.03319434
-9160 | -1.989202 | -5618.577 | -728.9296 | -0.5618577 | -0.0334122
-9200 | -1.989439 | -5619.246 | -732.1127 | -0.5619246 | -0.0336238
-9240 | -1.989714 | -5620.021 | -735.2958 | -0.5620021 | -0.03381775
-9280 | -1.990069 | -5621.024 | -738.4789 | -0.5621024 | -0.03381775
-9320 | -1.990275 | -5621.607 | -741.662 | -0.5621607 | -0.03381775
-9360 | -1.990394 | -5621.943 | -744.8451 | -0.5621943 | -0.03385514
-9400 | -1.990739 | -5622.918 | -748.0282 | -0.5622918 | -0.03406287
-9440 | -1.991064 | -5623.835 | -751.2113 | -0.5623835 | -0.03427059
-9480 | -1.991301 | -5624.503 | -754.3944 | -0.5624503 | -0.03448025
-9520 | -1.991537 | -5625.172 | -757.5775 | -0.5625172 | -0.03469675
-9560 | -1.991774 | -5625.841 | -760.7606 | -0.5625841 | -0.03507697
-9600 | -1.992012 | -5626.513 | -763.9437 | -0.5626513 | -0.03542555
-9640 | -1.99225 | -5627.184 | -767.1268 | -0.5627184 | -0.03563327
-9680 | -1.992486 | -5627.853 | -770.3099 | -0.5627853 | -0.03566235
-9720 | -1.992723 | -5628.521 | -773.493 | -0.5628521 | -0.03576056
-9760 | -1.99296 | -5629.19 | -776.6761 | -0.562919 | -0.03597397
-9800 | -1.993196 | -5629.858 | -779.8592 | -0.5629858 | -0.03618311
-9840 | -1.99345 | -5630.575 | -783.0423 | -0.5630575 | -0.03627722
-9880 | -1.993807 | -5631.583 | -786.2254 | -0.5631583 | -0.0363069
-9920 | -1.994054 | -5632.282 | -789.4085 | -0.5632282 | -0.03651893
-9960 | -1.994173 | -5632.616 | -792.5916 | -0.5632616 | -0.03672702
-10000 | -1.994383 | -5633.211 | -795.7747 | -0.5633211 | -0.03689209
-10040 | -1.994622 | -5633.884 | -798.9578 | -0.5633884 | -0.03689209
-10080 | -1.994861 | -5634.56 | -802.1409 | -0.563456 | -0.03705862
-10120 | -1.995101 | -5635.237 | -805.324 | -0.5635237 | -0.03719952
-10160 | -1.99534 | -5635.913 | -808.5071 | -0.5635913 | -0.03719952
-10200 | -1.99549 | -5636.336 | -811.6902 | -0.5636336 | -0.03719952
-10240 | -1.99561 | -5636.674 | -814.8733 | -0.5636674 | -0.03729911
-10280 | -1.995729 | -5637.013 | -818.0564 | -0.5637013 | -0.03751532
-10320 | -1.995898 | -5637.488 | -821.2395 | -0.5637488 | -0.03772446
-10360 | -1.996136 | -5638.16 | -824.4226 | -0.563816 | -0.03781439
-10400 | -1.996287 | -5638.588 | -827.6057 | -0.5638588 | -0.03785199
-10440 | -1.996406 | -5638.924 | -830.7888 | -0.5638924 | -0.03807317
-10480 | -1.996525 | -5639.26 | -833.9719 | -0.563926 | -0.0384437
-10520 | -1.996688 | -5639.721 | -837.155 | -0.5639721 | -0.03873669
-10560 | -1.996926 | -5640.393 | -840.3381 | -0.5640393 | -0.03873669
-10600 | -1.997248 | -5641.302 | -843.5212 | -0.5641302 | -0.03892994
-10640 | -1.997607 | -5642.317 | -846.7043 | -0.5642317 | -0.03914384
-10680 | -1.997966 | -5643.332 | -849.8874 | -0.5643332 | -0.03935156
-10720 | -1.998326 | -5644.346 | -853.0705 | -0.5644346 | -0.03956506
-10760 | -1.998685 | -5645.361 | -856.2536 | -0.5645361 | -0.039659
-10800 | -1.999044 | -5646.376 | -859.4367 | -0.5646376 | -0.0397348
-10840 | -1.999404 | -5647.391 | -862.6198 | -0.5647391 | -0.04015594
-10880 | -1.999763 | -5648.406 | -865.8029 | -0.5648406 | -0.04027386
-10920 | -2.000041 | -5649.19 | -868.986 | -0.564919 | -0.04034119
-10960 | -2.00016 | -5649.529 | -872.1691 | -0.5649529 | -0.04056559
-11000 | -2.000281 | -5649.868 | -875.3522 | -0.5649868 | -0.04077985
-11040 | -2.000401 | -5650.209 | -878.5353 | -0.5650209 | -0.04099482
-11080 | -2.000522 | -5650.549 | -881.7184 | -0.5650549 | -0.04119617
-11120 | -2.000642 | -5650.89 | -884.9015 | -0.565089 | -0.04119617
-11160 | -2.000764 | -5651.232 | -888.0846 | -0.5651232 | -0.04148876
-11200 | -2.0008 | -5651.335 | -891.2677 | -0.5651335 | -0.04181103
-11240 | -2.00081 | -5651.362 | -894.4508 | -0.5651362 | -0.04181103
-11280 | -2.001051 | -5652.043 | -897.6339 | -0.5652043 | -0.04199019
-11320 | -2.0012 | -5652.465 | -900.817 | -0.5652465 | -0.04220631
-11360 | -2.0012 | -5652.465 | -904.0001 | -0.5652465 | -0.04241545
-11400 | -2.001287 | -5652.71 | -907.1832 | -0.565271 | -0.04262872
-11440 | -2.001414 | -5653.07 | -910.3663 | -0.565307 | -0.04273334
-11480 | -2.001655 | -5653.751 | -913.5494 | -0.5653751 | -0.04278846
-11520 | -2.001897 | -5654.433 | -916.7325 | -0.5654433 | -0.04321251
-11560 | -2.002139 | -5655.118 | -919.9156 | -0.5655118 | -0.04334821
-11600 | -2.002382 | -5655.803 | -923.0987 | -0.5655803 | -0.04340206
-11640 | -2.002624 | -5656.488 | -926.2818 | -0.5656488 | -0.04362647
-11680 | -2.002868 | -5657.177 | -929.4649 | -0.5657177 | -0.0438401
-11720 | -2.003167 | -5658.021 | -932.648 | -0.5658021 | -0.04405212
-11760 | -2.003531 | -5659.048 | -935.8311 | -0.5659048 | -0.04426415
-11800 | -2.003698 | -5659.521 | -939.0142 | -0.5659521 | -0.04427051
-11840 | -2.003839 | -5659.918 | -942.1973 | -0.5659918 | -0.04452419
-11880 | -2.004081 | -5660.603 | -945.3804 | -0.5660603 | -0.04491953
-11920 | -2.004262 | -5661.114 | -948.5635 | -0.5661114 | -0.04513303
-11960 | -2.004384 | -5661.458 | -951.7466 | -0.5661458 | -0.04535677
-12000 | -2.004716 | -5662.397 | -954.9297 | -0.5662397 | -0.04557979
-12040 | -2.005 | -5663.198 | -958.1128 | -0.5663198 | -0.04579478
-12080 | -2.005 | -5663.198 | -961.2959 | -0.5663198 | -0.04600698
-12120 | -2.005141 | -5663.598 | -964.479 | -0.5663598 | -0.04611511
-12160 | -2.005385 | -5664.286 | -967.6621 | -0.5664286 | -0.04611511
-12200 | -2.005515 | -5664.652 | -970.8452 | -0.5664652 | -0.04611511
-12240 | -2.005637 | -5664.996 | -974.0283 | -0.5664996 | -0.04611511
-12280 | -2.005759 | -5665.341 | -977.2114 | -0.5665341 | -0.04611511
-12320 | -2.0058 | -5665.458 | -980.3944 | -0.5665458 | -0.04611511
-12360 | -2.005802 | -5665.465 | -983.5775 | -0.5665465 | -0.04631055
-12400 | -2.005925 | -5665.811 | -986.7606 | -0.5665811 | -0.04652573
-12440 | -2.006096 | -5666.293 | -989.9437 | -0.5666293 | -0.04673662
-12480 | -2.006341 | -5666.986 | -993.1268 | -0.5666986 | -0.04695779
-12520 | -2.006493 | -5667.416 | -996.3099 | -0.5667416 | -0.04717796
-12560 | -2.006632 | -5667.807 | -999.493 | -0.5667807 | -0.04739573
-12600 | -2.006877 | -5668.5 | -1002.676 | -0.56685 | -0.04760776
-12640 | -2.007123 | -5669.194 | -1005.859 | -0.5669194 | -0.04765228
-12680 | -2.007368 | -5669.887 | -1009.042 | -0.5669887 | -0.04765228
-12720 | -2.007718 | -5670.876 | -1012.225 | -0.5670876 | -0.04765228
-12760 | -2.008 | -5671.672 | -1015.409 | -0.5671672 | -0.04765228
-12800 | -2.008 | -5671.672 | -1018.592 | -0.5671672 | -0.04765228
-12840 | -2.008226 | -5672.31 | -1021.775 | -0.567231 | -0.0477039
-12880 | -2.008596 | -5673.356 | -1024.958 | -0.5673356 | -0.0479283
-12920 | -2.008843 | -5674.053 | -1028.141 | -0.5674053 | -0.04814206
-12960 | -2.009089 | -5674.747 | -1031.324 | -0.5674747 | -0.04835849
-13000 | -2.009336 | -5675.445 | -1034.507 | -0.5675445 | -0.04858132
-13040 | -2.009492 | -5675.886 | -1037.69 | -0.5675886 | -0.04880572
-13080 | -2.009632 | -5676.281 | -1040.873 | -0.5676281 | -0.04902491
-13120 | -2.009877 | -5676.974 | -1044.056 | -0.5676974 | -0.04918945
-13160 | -2.010062 | -5677.495 | -1047.24 | -0.5677495 | -0.04918945
-13200 | -2.010185 | -5677.844 | -1050.423 | -0.5677844 | -0.04939135
-13240 | -2.010309 | -5678.194 | -1053.606 | -0.5678194 | -0.04961547
-13280 | -2.010467 | -5678.639 | -1056.789 | -0.5678639 | -0.0498362
-13320 | -2.010714 | -5679.336 | -1059.972 | -0.5679336 | -0.05006393
-13360 | -2.01088 | -5679.807 | -1063.155 | -0.5679807 | -0.05029034
-13400 | -2.011007 | -5680.166 | -1066.338 | -0.5680166 | -0.05051295
-13440 | -2.011256 | -5680.868 | -1069.521 | -0.5680868 | -0.05072662
-13480 | -2.0114 | -5681.275 | -1072.704 | -0.5681275 | -0.05072662
-13520 | -2.0114 | -5681.275 | -1075.887 | -0.5681275 | -0.0508815
-13560 | -2.011502 | -5681.563 | -1079.071 | -0.5681563 | -0.05110872
-13600 | -2.011626 | -5681.915 | -1082.254 | -0.5681915 | -0.05132832
-13640 | -2.011752 | -5682.27 | -1085.437 | -0.568227 | -0.05155715
-13680 | -2.011956 | -5682.845 | -1088.62 | -0.5682845 | -0.05178973
-13720 | -2.012211 | -5683.567 | -1091.803 | -0.5683567 | -0.0520205
-13760 | -2.012589 | -5684.632 | -1094.986 | -0.5684632 | -0.05224168
-13800 | -2.01302 | -5685.851 | -1098.169 | -0.5685851 | -0.05226379
-13840 | -2.01352 | -5687.263 | -1101.352 | -0.5687263 | -0.05239093
-13880 | -2.013917 | -5688.384 | -1104.535 | -0.5688384 | -0.05261989
-13920 | -2.0142625 | -5689.36 | -1107.718 | -0.568936 | -0.05284106
-13960 | -2.0145125 | -5690.066 | -1110.902 | -0.5690066 | -0.05306492
-14000 | -2.014845 | -5691.006 | -1114.085 | -0.5691006 | -0.05329323
-14040 | -2.015208 | -5692.03 | -1117.268 | -0.569203 | -0.05352472
-14080 | -2.015334 | -5692.387 | -1120.451 | -0.5692387 | -0.0537475
-14120 | -2.015461 | -5692.745 | -1123.634 | -0.5692745 | -0.05380096
-14160 | -2.015587 | -5693.102 | -1126.817 | -0.5693102 | -0.05390106
-14200 | -2.015715 | -5693.462 | -1130 | -0.5693462 | -0.0541084
-14240 | -2.015842 | -5693.822 | -1133.183 | -0.5693822 | -0.0541084
-14280 | -2.015971 | -5694.185 | -1136.366 | -0.5694185 | -0.0541084
-14320 | -2.016 | -5694.268 | -1139.549 | -0.5694268 | -0.05421088
-14360 | -2.016 | -5694.268 | -1142.732 | -0.5694268 | -0.05444771
-14400 | -2.016 | -5694.268 | -1145.916 | -0.5694268 | -0.05467544
-14440 | -2.016082 | -5694.5 | -1149.099 | -0.56945 | -0.05472327
-14480 | -2.01621 | -5694.862 | -1152.282 | -0.5694862 | -0.0548322
-14520 | -2.016338 | -5695.224 | -1155.465 | -0.5695224 | -0.05511329
-14560 | -2.016533 | -5695.774 | -1158.648 | -0.5695774 | -0.05557215
-14600 | -2.01679 | -5696.499 | -1161.831 | -0.5696499 | -0.05564557
-14640 | -2.016923 | -5696.875 | -1165.014 | -0.5696875 | -0.05564557
-14680 | -2.017103 | -5697.384 | -1168.197 | -0.5697384 | -0.05569873
-14720 | -2.017361 | -5698.113 | -1171.38 | -0.5698113 | -0.05592989
-14760 | -2.017619 | -5698.842 | -1174.563 | -0.5698842 | -0.05615796
-14800 | -2.017839 | -5699.462 | -1177.747 | -0.5699462 | -0.05626044
-14840 | -2.017969 | -5699.829 | -1180.93 | -0.5699829 | -0.05632955
-14880 | -2.018099 | -5700.196 | -1184.113 | -0.5700196 | -0.05656787
-14920 | -2.018229 | -5700.563 | -1187.296 | -0.5700563 | -0.0567973
-14960 | -2.018359 | -5700.932 | -1190.479 | -0.5700932 | -0.0568753
-15000 | -2.01849 | -5701.302 | -1193.662 | -0.5701302 | -0.0569729
-15040 | -2.018579 | -5701.552 | -1196.845 | -0.5701552 | -0.0572151
-15080 | -2.018447 | -5701.181 | -1200.028 | -0.5701181 | -0.05744625
-15120 | -2.018484 | -5701.283 | -1203.211 | -0.5701283 | -0.05749017
-15160 | -2.0186 | -5701.612 | -1206.394 | -0.5701612 | -0.05762193
-15200 | -2.0186 | -5701.612 | -1209.578 | -0.5701612 | -0.05786332
-15240 | -2.018833 | -5702.27 | -1212.761 | -0.570227 | -0.058098
-15280 | -2.0192 | -5703.306 | -1215.944 | -0.5703306 | -0.05810504
-15320 | -2.0192 | -5703.306 | -1219.127 | -0.5703306 | -0.05810504
-15360 | -2.019348 | -5703.725 | -1222.31 | -0.5703725 | -0.05833383
-15400 | -2.019607 | -5704.455 | -1225.493 | -0.5704455 | -0.05871991
-15440 | -2.01974 | -5704.832 | -1228.676 | -0.5704832 | -0.05871991
-15480 | -2.019947 | -5705.415 | -1231.859 | -0.5705415 | -0.05896586
-15520 | -2.020193 | -5706.112 | -1235.042 | -0.5706112 | -0.05921132
-15560 | -2.020059 | -5705.733 | -1238.225 | -0.5705733 | -0.05945529
-15600 | -2.02015 | -5705.991 | -1241.409 | -0.5705991 | -0.05964221
-15640 | -2.0204 | -5706.696 | -1244.592 | -0.5706696 | -0.05965432
-15680 | -2.0204 | -5706.696 | -1247.775 | -0.5706696 | -0.05989639
-15720 | -2.020557 | -5707.139 | -1250.958 | -0.5707139 | -0.05994965
-15760 | -2.020786 | -5707.787 | -1254.141 | -0.5707787 | -0.05994965
-15800 | -2.02065 | -5707.403 | -1257.324 | -0.5707403 | -0.06003016
-15840 | -2.020771 | -5707.745 | -1260.507 | -0.5707745 | -0.06027363
-15880 | -2.021 | -5708.391 | -1263.69 | -0.5708391 | -0.06051012
-15920 | -2.021 | -5708.391 | -1266.873 | -0.5708391 | -0.06056451
-15960 | -2.021193 | -5708.936 | -1270.056 | -0.5708936 | -0.06070448
-16000 | -2.021366 | -5709.423 | -1273.24 | -0.5709423 | -0.06095183
-16040 | -2.021228 | -5709.033 | -1276.423 | -0.5709033 | -0.06117938
-16080 | -2.021421 | -5709.579 | -1279.606 | -0.5709579 | -0.06117938
-16120 | -2.0216 | -5710.085 | -1282.789 | -0.5710085 | -0.06117938
-16160 | -2.0216 | -5710.085 | -1285.972 | -0.5710085 | -0.0615393
-16200 | -2.021853 | -5710.799 | -1289.155 | -0.5710799 | -0.06179425
-16240 | -2.022 | -5711.215 | -1292.338 | -0.5711215 | -0.0618691
-16280 | -2.022008 | -5711.239 | -1295.521 | -0.5711239 | -0.06213392
-16320 | -2.022288 | -5712.029 | -1298.704 | -0.5712029 | -0.06238185
-16360 | -2.022485 | -5712.584 | -1301.887 | -0.5712584 | -0.06262978
-16400 | -2.022625 | -5712.981 | -1305.071 | -0.5712981 | -0.06271655
-16440 | -2.022766 | -5713.379 | -1308.254 | -0.5713379 | -0.06296973
-16480 | -2.023016 | -5714.084 | -1311.437 | -0.5714084 | -0.06333142
-16520 | -2.02325 | -5714.746 | -1314.62 | -0.5714746 | -0.06335338
-16560 | -2.023393 | -5715.149 | -1317.803 | -0.5715149 | -0.06362787
-16600 | -2.023536 | -5715.553 | -1320.986 | -0.5715553 | -0.06389111
-16640 | -2.0236 | -5715.734 | -1324.169 | -0.5715734 | -0.06414868
-16680 | -2.023622 | -5715.795 | -1327.352 | -0.5715795 | -0.06425372
-16720 | -2.023765 | -5716.202 | -1330.535 | -0.5716202 | -0.06438047
-16760 | -2.023581 | -5715.682 | -1333.718 | -0.5715682 | -0.06456116
-16800 | -2.023507 | -5715.472 | -1336.902 | -0.5715472 | -0.06460386
-16840 | -2.023797 | -5716.291 | -1340.085 | -0.5716291 | -0.06488833
-16880 | -2.0238 | -5716.299 | -1343.268 | -0.5716299 | -0.06517038
-16920 | -2.023978 | -5716.802 | -1346.451 | -0.5716802 | -0.06543353
-16960 | -2.02427 | -5717.627 | -1349.634 | -0.5717627 | -0.0657058
-17000 | -2.024562 | -5718.452 | -1352.817 | -0.5718452 | -0.06598551
-17040 | -2.024984 | -5719.643 | -1356 | -0.5719643 | -0.06609833
-17080 | -2.025276 | -5720.467 | -1359.183 | -0.5720467 | -0.06609833
-17120 | -2.025448 | -5720.953 | -1362.366 | -0.5720953 | -0.06609833
-17160 | -2.025746 | -5721.797 | -1365.549 | -0.5721797 | -0.06615597
-17200 | -2.025923 | -5722.297 | -1368.733 | -0.5722297 | -0.06640576
-17240 | -2.026074 | -5722.723 | -1371.916 | -0.5722723 | -0.06640576
-17280 | -2.0262 | -5723.078 | -1375.099 | -0.5723078 | -0.0666925
-17320 | -2.0262 | -5723.078 | -1378.282 | -0.5723078 | -0.0669755
-17360 | -2.026329 | -5723.442 | -1381.465 | -0.5723442 | -0.0672512
-17400 | -2.026481 | -5723.872 | -1384.648 | -0.5723872 | -0.06732806
-17440 | -2.026634 | -5724.303 | -1387.831 | -0.5724303 | -0.06751252
-17480 | -2.026786 | -5724.734 | -1391.014 | -0.5724734 | -0.0676355
-17520 | -2.0268 | -5724.773 | -1394.197 | -0.5724773 | -0.0676355
-17560 | -2.026893 | -5725.036 | -1397.38 | -0.5725036 | -0.0676355
-17600 | -2.027 | -5725.338 | -1400.563 | -0.5725338 | -0.0676355
-17640 | -2.027 | -5725.338 | -1403.747 | -0.5725338 | -0.0676355
-17680 | -2.027 | -5725.338 | -1406.93 | -0.5725338 | -0.06772073
-17720 | -2.027117 | -5725.667 | -1410.113 | -0.5725667 | -0.06802051
-17760 | -2.0272 | -5725.903 | -1413.296 | -0.5725903 | -0.06831247
-17800 | -2.0272 | -5725.903 | -1416.479 | -0.5725903 | -0.06862109
-17840 | -2.0272 | -5725.903 | -1419.662 | -0.5725903 | -0.06891932
-17880 | -2.0272 | -5725.903 | -1422.845 | -0.5725903 | -0.06917267
-17920 | -2.027316 | -5726.231 | -1426.028 | -0.5726231 | -0.06917267
-17960 | -2.027322 | -5726.247 | -1429.211 | -0.5726247 | -0.06917267
-18000 | -2.0272 | -5725.903 | -1432.394 | -0.5725903 | -0.06917267
-18040 | -2.0272 | -5725.903 | -1435.578 | -0.5725903 | -0.06920789
-18080 | -2.0272 | -5725.903 | -1438.761 | -0.5725903 | -0.06952576
-18120 | -2.0272 | -5725.903 | -1441.944 | -0.5725903 | -0.06983237
-18160 | -2.027005 | -5725.352 | -1445.127 | -0.5725352 | -0.07015447
-18200 | -2.0268 | -5724.773 | -1448.31 | -0.5724773 | -0.07048164
-18240 | -2.02677 | -5724.688 | -1451.493 | -0.5724688 | -0.07070984
-18280 | -2.026603 | -5724.217 | -1454.676 | -0.5724217 | -0.07070984
-18320 | -2.0266 | -5724.208 | -1457.859 | -0.5724208 | -0.07070984
-18360 | -2.026464 | -5723.825 | -1461.042 | -0.5723825 | -0.07070984
-18400 | -2.026614 | -5724.247 | -1464.225 | -0.5724247 | -0.07070984
-18440 | -2.026721 | -5724.549 | -1467.409 | -0.5724549 | -0.07070984
-18480 | -2.026913 | -5725.092 | -1470.592 | -0.5725092 | -0.07201643
-18520 | -2.027739 | -5727.426 | -1473.775 | -0.5727426 | -0.07087165
-18560 | -2.026 | -5722.513 | -1476.958 | -0.5722513 | -0.07224701
-18600 | -2.027905 | -5727.893 | -1480.141 | -0.5727893 | -0.07224701
-18640 | -2.026348 | -5723.496 | -1483.324 | -0.5723496 | -0.07224701
-18680 | -2.026727 | -5724.567 | -1486.507 | -0.5724567 | -0.07224701
-18720 | -2.027 | -5725.338 | -1489.69 | -0.5725338 | -0.07224701
-18760 | -2.027571 | -5726.952 | -1492.873 | -0.5726952 | -0.0727594
-18800 | -2.0275 | -5726.75 | -1496.056 | -0.572675 | -0.07296435
-18840 | -2.027 | -5725.338 | -1499.24 | -0.5725338 | -0.07232791
-18880 | -2.027 | -5725.338 | -1502.423 | -0.5725338 | -0.07359203
-18920 | -2.027 | -5725.338 | -1505.606 | -0.5725338 | -0.07316931
-18960 | -2.027 | -5725.338 | -1508.789 | -0.5725338 | -0.07378418
-19000 | -2.027 | -5725.338 | -1511.972 | -0.5725338 | -0.07378418
-19040 | -2.027 | -5725.338 | -1515.155 | -0.5725338 | -0.07378418
-19080 | -2.027 | -5725.338 | -1518.338 | -0.5725338 | -0.07378418
-19120 | -2.027 | -5725.338 | -1521.521 | -0.5725338 | -0.07378418
-19160 | -2.0265 | -5723.926 | -1524.704 | -0.5723926 | -0.07378418
-19200 | -2.02655 | -5724.067 | -1527.887 | -0.5724067 | -0.07419409
-19240 | -2.026389 | -5723.612 | -1531.071 | -0.5723612 | -0.0739379
-19280 | -2.026 | -5722.513 | -1534.254 | -0.5722513 | -0.07532135
-19320 | -2.026 | -5722.513 | -1537.437 | -0.5722513 | -0.07378418
-19360 | -2.026 | -5722.513 | -1540.62 | -0.5722513 | -0.07532135
-19400 | -2.026 | -5722.513 | -1543.803 | -0.5722513 | -0.07532135
-19440 | -2.026 | -5722.513 | -1546.986 | -0.5722513 | -0.07532135
-19480 | -2.026 | -5722.513 | -1550.169 | -0.5722513 | -0.07532135
-19520 | -2.0259375 | -5722.337 | -1553.352 | -0.5722337 | -0.07532135
-19560 | -2.025 | -5719.689 | -1556.535 | -0.5719689 | -0.07608993
-19600 | -2.025 | -5719.689 | -1559.718 | -0.5719689 | -0.07608993
-19640 | -2.0241875 | -5717.394 | -1562.902 | -0.5717394 | -0.07685852
-19680 | -2.0238 | -5716.299 | -1566.085 | -0.5716299 | -0.07685852
-19720 | -2.023533 | -5715.546 | -1569.268 | -0.5715546 | -0.07532135
-19760 | -2.023133 | -5714.416 | -1572.451 | -0.5714416 | -0.07685852
-19800 | -2.0232 | -5714.605 | -1575.634 | -0.5714605 | -0.07685852
-19840 | -2.022857 | -5713.636 | -1578.817 | -0.5713636 | -0.07685852
-19880 | -2.024 | -5716.864 | -1582 | -0.5716864 | -0.07685852
-19920 | -2.021571 | -5710.005 | -1585.183 | -0.5710005 | -0.07685852
-19960 | -2.021 | -5708.391 | -1588.366 | -0.5708391 | -0.07685852
-19960 | -2.0206 | -5707.261 | -1588.366 | -0.5707261 | -0.07685852
-19920 | -2.022 | -5711.215 | -1585.183 | -0.5711215 | -0.07685852
-19880 | -2.022 | -5711.215 | -1582 | -0.5711215 | -0.07685852
-19840 | -2.023583 | -5715.687 | -1578.817 | -0.5715687 | -0.07685852
-19800 | -2.023 | -5714.04 | -1575.634 | -0.571404 | -0.07685852
-19760 | -2.023 | -5714.04 | -1572.451 | -0.571404 | -0.07583374
-19720 | -2.023857 | -5716.461 | -1569.268 | -0.5716461 | -0.07532135
-19680 | -2.023667 | -5715.923 | -1566.085 | -0.5715923 | -0.07593622
-19640 | -2.023143 | -5714.443 | -1562.902 | -0.5714443 | -0.07685852
-19600 | -2.023429 | -5715.25 | -1559.718 | -0.571525 | -0.07532135
-19560 | -2.024929 | -5719.487 | -1556.535 | -0.5719487 | -0.07532135
-19520 | -2.0245 | -5718.276 | -1553.352 | -0.5718276 | -0.07532135
-19480 | -2.025 | -5719.689 | -1550.169 | -0.5719689 | -0.07395498
-19440 | -2.024733 | -5718.936 | -1546.986 | -0.5718936 | -0.07532135
-19400 | -2.0246 | -5718.559 | -1543.803 | -0.5718559 | -0.07455276
-19360 | -2.02675 | -5724.632 | -1540.62 | -0.5724632 | -0.07378418
-19320 | -2.025133 | -5720.065 | -1537.437 | -0.5720065 | -0.07488216
-19280 | -2.026 | -5722.513 | -1534.254 | -0.5722513 | -0.07378418
-19240 | -2.026706 | -5724.507 | -1531.071 | -0.5724507 | -0.07450153
-19200 | -2.0260625 | -5722.69 | -1527.887 | -0.572269 | -0.07378418
-19160 | -2.027167 | -5725.809 | -1524.704 | -0.5725809 | -0.07378418
-19120 | -2.0276875 | -5727.28 | -1521.521 | -0.572728 | -0.07378418
-19080 | -2.027 | -5725.338 | -1518.338 | -0.5725338 | -0.0725886
-19040 | -2.027 | -5725.338 | -1515.155 | -0.5725338 | -0.07301559
-19000 | -2.028556 | -5729.732 | -1511.972 | -0.5729732 | -0.07224701
-18960 | -2.028158 | -5728.608 | -1508.789 | -0.5728608 | -0.07286188
-18920 | -2.028 | -5728.162 | -1505.606 | -0.5728162 | -0.07224701
-18880 | -2.028 | -5728.162 | -1502.423 | -0.5728162 | -0.07308547
-18840 | -2.028158 | -5728.608 | -1499.24 | -0.5728608 | -0.07224701
-18800 | -2.029 | -5730.987 | -1496.056 | -0.5730987 | -0.07224701
-18760 | -2.029 | -5730.987 | -1492.873 | -0.5730987 | -0.07224701
-18720 | -2.029 | -5730.987 | -1489.69 | -0.5730987 | -0.07224701
-18680 | -2.029 | -5730.987 | -1486.507 | -0.5730987 | -0.07070984
-18640 | -2.029 | -5730.987 | -1483.324 | -0.5730987 | -0.07142718
-18600 | -2.028714 | -5730.18 | -1480.141 | -0.573018 | -0.07070984
-18560 | -2.02825 | -5728.868 | -1476.958 | -0.5728868 | -0.07206617
-18520 | -2.028722 | -5730.202 | -1473.775 | -0.5730202 | -0.07070984
-18480 | -2.027611 | -5727.064 | -1470.592 | -0.5727064 | -0.07070984
-18440 | -2.027429 | -5726.548 | -1467.409 | -0.5726548 | -0.07070984
-18400 | -2.0276 | -5727.033 | -1464.225 | -0.5727033 | -0.07070984
-18360 | -2.027364 | -5726.365 | -1461.042 | -0.5726365 | -0.07050022
-18320 | -2.027714 | -5727.355 | -1457.859 | -0.5727355 | -0.06926309
-18280 | -2.027217 | -5725.952 | -1454.676 | -0.5725952 | -0.07029993
-18240 | -2.027905 | -5727.893 | -1451.493 | -0.5727893 | -0.06917267
-18200 | -2.027043 | -5725.461 | -1448.31 | -0.5725461 | -0.06917267
-18160 | -2.027913 | -5727.917 | -1445.127 | -0.5727917 | -0.06917267
-18120 | -2.028 | -5728.162 | -1441.944 | -0.5728162 | -0.06917267
-18080 | -2.028 | -5728.162 | -1438.761 | -0.5728162 | -0.06917267
-18040 | -2.027391 | -5726.443 | -1435.578 | -0.5726443 | -0.06917267
-18000 | -2.027 | -5725.338 | -1432.394 | -0.5725338 | -0.06917267
-17960 | -2.027391 | -5726.443 | -1429.211 | -0.5726443 | -0.06892996
-17920 | -2.028 | -5728.162 | -1426.028 | -0.5728162 | -0.0676355
-17880 | -2.028 | -5728.162 | -1422.845 | -0.5728162 | -0.0676355
-17840 | -2.028 | -5728.162 | -1419.662 | -0.5728162 | -0.0676355
-17800 | -2.02713 | -5725.706 | -1416.479 | -0.5725706 | -0.0676355
-17760 | -2.027 | -5725.338 | -1413.296 | -0.5725338 | -0.0676355
-17720 | -2.027 | -5725.338 | -1410.113 | -0.5725338 | -0.0676355
-17680 | -2.027 | -5725.338 | -1406.93 | -0.5725338 | -0.0676355
-17640 | -2.027 | -5725.338 | -1403.747 | -0.5725338 | -0.0676355
-17600 | -2.027 | -5725.338 | -1400.563 | -0.5725338 | -0.0676355
-17560 | -2.027 | -5725.338 | -1397.38 | -0.5725338 | -0.0676355
-17520 | -2.027 | -5725.338 | -1394.197 | -0.5725338 | -0.0676355
-17480 | -2.027 | -5725.338 | -1391.014 | -0.5725338 | -0.06723697
-17440 | -2.027 | -5725.338 | -1387.831 | -0.5725338 | -0.06609833
-17400 | -2.027 | -5725.338 | -1384.648 | -0.5725338 | -0.06609833
-17360 | -2.027 | -5725.338 | -1381.465 | -0.5725338 | -0.06609833
-17320 | -2.027 | -5725.338 | -1378.282 | -0.5725338 | -0.06609833
-17280 | -2.026423 | -5723.708 | -1375.099 | -0.5723708 | -0.06609833
-17240 | -2.026 | -5722.513 | -1371.916 | -0.5722513 | -0.06609833
-17200 | -2.026 | -5722.513 | -1368.733 | -0.5722513 | -0.06609833
-17160 | -2.026 | -5722.513 | -1365.549 | -0.5722513 | -0.06587873
-17120 | -2.026 | -5722.513 | -1362.366 | -0.5722513 | -0.06456116
-17080 | -2.026 | -5722.513 | -1359.183 | -0.5722513 | -0.06456116
-17040 | -2.026 | -5722.513 | -1356 | -0.5722513 | -0.06456116
-17000 | -2.026 | -5722.513 | -1352.817 | -0.5722513 | -0.06456116
-16960 | -2.026 | -5722.513 | -1349.634 | -0.5722513 | -0.06456116
-16920 | -2.02528 | -5720.48 | -1346.451 | -0.572048 | -0.06456116
-16880 | -2.025481 | -5721.049 | -1343.268 | -0.5721049 | -0.06347233
-16840 | -2.02576 | -5721.835 | -1340.085 | -0.5721835 | -0.06302399
-16800 | -2.025 | -5719.689 | -1336.902 | -0.5719689 | -0.06302399
-16760 | -2.025 | -5719.689 | -1333.718 | -0.5719689 | -0.06302399
-16720 | -2.024444 | -5718.12 | -1330.535 | -0.571812 | -0.06302399
-16680 | -2.024308 | -5717.733 | -1327.352 | -0.5717733 | -0.06302399
-16640 | -2.024926 | -5719.48 | -1324.169 | -0.571948 | -0.06273933
-16600 | -2.024185 | -5717.387 | -1320.986 | -0.5717387 | -0.06160068
-16560 | -2.024 | -5716.864 | -1317.803 | -0.5716864 | -0.0627445
-16520 | -2.023667 | -5715.923 | -1314.62 | -0.5715923 | -0.06302399
-16480 | -2.023074 | -5714.249 | -1311.437 | -0.5714249 | -0.06195979
-16440 | -2.023815 | -5716.341 | -1308.254 | -0.5716341 | -0.06148682
-16400 | -2.023444 | -5715.295 | -1305.071 | -0.5715295 | -0.06148682
-16360 | -2.022704 | -5713.203 | -1301.887 | -0.5713203 | -0.06148682
-16320 | -2.022 | -5711.215 | -1298.704 | -0.5711215 | -0.06148682
-16280 | -2.022 | -5711.215 | -1295.521 | -0.5711215 | -0.06148682
-16240 | -2.022519 | -5712.68 | -1292.338 | -0.571268 | -0.06143192
-16200 | -2.02275 | -5713.334 | -1289.155 | -0.5713334 | -0.06033394
-16160 | -2.022036 | -5711.316 | -1285.972 | -0.5711316 | -0.06074897
-16120 | -2.022 | -5711.215 | -1282.789 | -0.5711215 | -0.06148682
-16080 | -2.022 | -5711.215 | -1279.606 | -0.5711215 | -0.06103136
-16040 | -2.022179 | -5711.72 | -1276.423 | -0.571172 | -0.05994965
-16000 | -2.022893 | -5713.737 | -1273.24 | -0.5713737 | -0.05994965
-15960 | -2.022393 | -5712.325 | -1270.056 | -0.5712325 | -0.05994965
-15920 | -2.021679 | -5710.307 | -1266.873 | -0.5710307 | -0.05994965
-15880 | -2.021036 | -5708.491 | -1263.69 | -0.5708491 | -0.05994965
-15840 | -2.02175 | -5710.509 | -1260.507 | -0.5710509 | -0.05994965
-15800 | -2.022 | -5711.215 | -1257.324 | -0.5711215 | -0.05945556
-15760 | -2.022 | -5711.215 | -1254.141 | -0.5711215 | -0.05848567
-15720 | -2.022 | -5711.215 | -1250.958 | -0.5711215 | -0.05994965
-15680 | -2.021393 | -5709.5 | -1247.775 | -0.57095 | -0.05855222
-15640 | -2.021 | -5708.391 | -1244.592 | -0.5708391 | -0.05841248
-15600 | -2.021 | -5708.391 | -1241.409 | -0.5708391 | -0.05841248
-15560 | -2.021 | -5708.391 | -1238.225 | -0.5708391 | -0.05841248
-15520 | -2.021 | -5708.391 | -1235.042 | -0.5708391 | -0.05841248
-15480 | -2.021 | -5708.391 | -1231.859 | -0.5708391 | -0.05841248
-15440 | -2.021 | -5708.391 | -1228.676 | -0.5708391 | -0.05841248
-15400 | -2.020517 | -5707.027 | -1225.493 | -0.5707027 | -0.05724423
-15360 | -2.02 | -5705.566 | -1222.31 | -0.5705566 | -0.05764389
-15320 | -2.02 | -5705.566 | -1219.127 | -0.5705566 | -0.05841248
-15280 | -2.020552 | -5707.124 | -1215.944 | -0.5707124 | -0.05811687
-15240 | -2.020759 | -5707.709 | -1212.761 | -0.5707709 | -0.05693443
-15200 | -2.020069 | -5705.761 | -1209.578 | -0.5705761 | -0.0568753
-15160 | -2.019379 | -5703.813 | -1206.394 | -0.5703813 | -0.0568753
-15120 | -2.019 | -5702.742 | -1203.211 | -0.5702742 | -0.0568753
-15080 | -2.019 | -5702.742 | -1200.028 | -0.5702742 | -0.0568753
-15040 | -2.019 | -5702.742 | -1196.845 | -0.5702742 | -0.0568753
-15000 | -2.019 | -5702.742 | -1193.662 | -0.5702742 | -0.0568753
-14960 | -2.019 | -5702.742 | -1190.479 | -0.5702742 | -0.0559742
-14920 | -2.01831 | -5700.794 | -1187.296 | -0.5700794 | -0.05585052
-14880 | -2.018367 | -5700.953 | -1184.113 | -0.5700953 | -0.05661911
-14840 | -2.018966 | -5702.644 | -1180.93 | -0.5702644 | -0.05533813
-14800 | -2.018276 | -5700.696 | -1177.747 | -0.5700696 | -0.05533813
-14760 | -2.018 | -5699.917 | -1174.563 | -0.5699917 | -0.05533813
-14720 | -2.018 | -5699.917 | -1171.38 | -0.5699917 | -0.05533813
-14680 | -2.018 | -5699.917 | -1168.197 | -0.5699917 | -0.05533813
-14640 | -2.018 | -5699.917 | -1165.014 | -0.5699917 | -0.05533813
-14600 | -2.017903 | -5699.644 | -1161.831 | -0.5699644 | -0.05533813
-14560 | -2.017258 | -5697.821 | -1158.648 | -0.5697821 | -0.05460029
-14520 | -2.017 | -5697.092 | -1155.465 | -0.5697092 | -0.05380096
-14480 | -2.017 | -5697.092 | -1152.282 | -0.5697092 | -0.05380096
-14440 | -2.017 | -5697.092 | -1149.099 | -0.5697092 | -0.05500397
-14400 | -2.017 | -5697.092 | -1145.916 | -0.5697092 | -0.05445131
-14360 | -2.017 | -5697.092 | -1142.732 | -0.5697092 | -0.05380096
-14320 | -2.017 | -5697.092 | -1139.549 | -0.5697092 | -0.05380096
-14280 | -2.016645 | -5696.09 | -1136.366 | -0.569609 | -0.05380096
-14240 | -2.016 | -5694.268 | -1133.183 | -0.5694268 | -0.05380096
-14200 | -2.016 | -5694.268 | -1130 | -0.5694268 | -0.05316489
-14160 | -2.016 | -5694.268 | -1126.817 | -0.5694268 | -0.05226379
-14120 | -2.016 | -5694.268 | -1123.634 | -0.5694268 | -0.05226379
-14080 | -2.016 | -5694.268 | -1120.451 | -0.5694268 | -0.05226379
-14040 | -2.015484 | -5692.81 | -1117.268 | -0.569281 | -0.05226379
-14000 | -2.014194 | -5689.166 | -1114.085 | -0.5689166 | -0.05226379
-13960 | -2.014567 | -5690.219 | -1110.902 | -0.5690219 | -0.05226379
-13920 | -2.01478125 | -5690.825 | -1107.718 | -0.5690825 | -0.05226379
-13880 | -2.01415625 | -5689.06 | -1104.535 | -0.568906 | -0.05226379
-13840 | -2.014 | -5688.619 | -1101.352 | -0.5688619 | -0.05226379
-13800 | -2.013839 | -5688.163 | -1098.169 | -0.5688163 | -0.05199876
-13760 | -2.013194 | -5686.341 | -1094.986 | -0.5686341 | -0.05093865
-13720 | -2.013 | -5685.794 | -1091.803 | -0.5685794 | -0.05072662
-13680 | -2.013 | -5685.794 | -1088.62 | -0.5685794 | -0.05072662
-13640 | -2.013 | -5685.794 | -1085.437 | -0.5685794 | -0.05072662
-13600 | -2.01265625 | -5684.823 | -1082.254 | -0.5684823 | -0.05072662
-13560 | -2.01203125 | -5683.058 | -1079.071 | -0.5683058 | -0.05072662
-13520 | -2.012613 | -5684.701 | -1075.887 | -0.5684701 | -0.05072662
-13480 | -2.013 | -5685.794 | -1072.704 | -0.5685794 | -0.05048644
-13440 | -2.013 | -5685.794 | -1069.521 | -0.5685794 | -0.04952571
-13400 | -2.013 | -5685.794 | -1066.338 | -0.5685794 | -0.04918945
-13360 | -2.012677 | -5684.883 | -1063.155 | -0.5684883 | -0.04918945
-13320 | -2.011387 | -5681.239 | -1059.972 | -0.5681239 | -0.04918945
-13280 | -2.0114375 | -5681.381 | -1056.789 | -0.5681381 | -0.04918945
-13240 | -2.0119375 | -5682.793 | -1053.606 | -0.5682793 | -0.04918945
-13200 | -2.0113125 | -5681.028 | -1050.423 | -0.5681028 | -0.04918945
-13160 | -2.011323 | -5681.056 | -1047.24 | -0.5681056 | -0.04918945
-13120 | -2.011968 | -5682.879 | -1044.056 | -0.5682879 | -0.04918945
-13080 | -2.0108125 | -5679.616 | -1040.873 | -0.5679616 | -0.04836597
-13040 | -2.01 | -5677.321 | -1037.69 | -0.5677321 | -0.04765228
-13000 | -2.01 | -5677.321 | -1034.507 | -0.5677321 | -0.04765228
-12960 | -2.00953125 | -5675.997 | -1031.324 | -0.5675997 | -0.04765228
-12920 | -2.009097 | -5674.769 | -1028.141 | -0.5674769 | -0.04765228
-12880 | -2.009742 | -5676.592 | -1024.958 | -0.5676592 | -0.04765228
-12840 | -2.01 | -5677.321 | -1021.775 | -0.5677321 | -0.04765228
-12800 | -2.01 | -5677.321 | -1018.592 | -0.5677321 | -0.04765228
-12760 | -2.01 | -5677.321 | -1015.409 | -0.5677321 | -0.04765228
-12720 | -2.00975 | -5676.615 | -1012.225 | -0.5676615 | -0.04765228
-12680 | -2.009125 | -5674.849 | -1009.042 | -0.5674849 | -0.04765228
-12640 | -2.009 | -5674.496 | -1005.859 | -0.5674496 | -0.04765228
-12600 | -2.009 | -5674.496 | -1002.676 | -0.5674496 | -0.04765228
-12560 | -2.009 | -5674.496 | -999.493 | -0.5674496 | -0.04765228
-12520 | -2.00865625 | -5673.525 | -996.3099 | -0.5673525 | -0.04760425
-12480 | -2.00803125 | -5671.76 | -993.1268 | -0.567176 | -0.04664351
-12440 | -2.008 | -5671.672 | -989.9437 | -0.5671672 | -0.04611511
-12400 | -2.008 | -5671.672 | -986.7606 | -0.5671672 | -0.04611511
-12360 | -2.008 | -5671.672 | -983.5775 | -0.5671672 | -0.04611511
-12320 | -2.008 | -5671.672 | -980.3944 | -0.5671672 | -0.04611511
-12280 | -2.008 | -5671.672 | -977.2114 | -0.5671672 | -0.04611511
-12240 | -2.008 | -5671.672 | -974.0283 | -0.5671672 | -0.04611511
-12200 | -2.008 | -5671.672 | -970.8452 | -0.5671672 | -0.04611511
-12160 | -2.008 | -5671.672 | -967.6621 | -0.5671672 | -0.04534653
-12120 | -2.0074375 | -5670.083 | -964.479 | -0.5670083 | -0.04457794
-12080 | -2.007 | -5668.847 | -961.2959 | -0.5668847 | -0.04457794
-12040 | -2.007 | -5668.847 | -958.1128 | -0.5668847 | -0.04457794
-12000 | -2.006606 | -5667.734 | -954.9297 | -0.5667734 | -0.04457794
-11960 | -2.006 | -5666.023 | -951.7466 | -0.5666023 | -0.04457794
-11920 | -2.006 | -5666.023 | -948.5635 | -0.5666023 | -0.04457794
-11880 | -2.006 | -5666.023 | -945.3804 | -0.5666023 | -0.04457794
-11840 | -2.006 | -5666.023 | -942.1973 | -0.5666023 | -0.04410089
-11800 | -2.00553125 | -5664.699 | -939.0142 | -0.5664699 | -0.04304077
-11760 | -2.004909 | -5662.941 | -935.8311 | -0.5662941 | -0.04304077
-11720 | -2.004303 | -5661.229 | -932.648 | -0.5661229 | -0.04304077
-11680 | -2.004 | -5660.373 | -929.4649 | -0.5660373 | -0.04304077
-11640 | -2.004 | -5660.373 | -926.2818 | -0.5660373 | -0.04304077
-11600 | -2.00346875 | -5658.873 | -923.0987 | -0.5658873 | -0.04304077
-11560 | -2.003 | -5657.549 | -919.9156 | -0.5657549 | -0.04304077
-11520 | -2.003 | -5657.549 | -916.7325 | -0.5657549 | -0.04287607
-11480 | -2.003 | -5657.549 | -913.5494 | -0.5657549 | -0.0417781
-11440 | -2.003 | -5657.549 | -910.3663 | -0.5657549 | -0.0415036
-11400 | -2.003 | -5657.549 | -907.1832 | -0.5657549 | -0.0415036
-11360 | -2.002794 | -5656.967 | -904.0001 | -0.5656967 | -0.0415036
-11320 | -2.002206 | -5655.306 | -900.817 | -0.5655306 | -0.0415036
-11280 | -2.00159375 | -5653.577 | -897.6339 | -0.5653577 | -0.0415036
-11240 | -2.001 | -5651.9 | -894.4508 | -0.56519 | -0.0415036
-11200 | -2.001 | -5651.9 | -891.2677 | -0.56519 | -0.0415036
-11160 | -2.001 | -5651.9 | -888.0846 | -0.56519 | -0.04059268
-11120 | -2.001 | -5651.9 | -884.9015 | -0.56519 | -0.03996643
-11080 | -2.001 | -5651.9 | -881.7184 | -0.56519 | -0.03996643
-11040 | -2.0009375 | -5651.723 | -878.5353 | -0.5651723 | -0.03996643
-11000 | -2.0003125 | -5649.958 | -875.3522 | -0.5649958 | -0.03996643
-10960 | -2.000303 | -5649.931 | -872.1691 | -0.5649931 | -0.03996643
-10920 | -2.000909 | -5651.643 | -868.986 | -0.5651643 | -0.03996643
-10880 | -1.99997 | -5648.99 | -865.8029 | -0.564899 | -0.03996643
-10840 | -1.999 | -5646.251 | -862.6198 | -0.5646251 | -0.03948938
-10800 | -1.999 | -5646.251 | -859.4367 | -0.5646251 | -0.03842926
-10760 | -1.999 | -5646.251 | -856.2536 | -0.5646251 | -0.03842926
-10720 | -1.999 | -5646.251 | -853.0705 | -0.5646251 | -0.0390057
-10680 | -1.998455 | -5644.71 | -849.8874 | -0.564471 | -0.0397014
-10640 | -1.998 | -5643.426 | -846.7043 | -0.5643426 | -0.03864128
-10600 | -1.998 | -5643.426 | -843.5212 | -0.5643426 | -0.03842926
-10560 | -1.998 | -5643.426 | -840.3381 | -0.5643426 | -0.03842926
-10520 | -1.998 | -5643.426 | -837.155 | -0.5643426 | -0.03837802
-10480 | -1.998 | -5643.426 | -833.9719 | -0.5643426 | -0.03735324
-10440 | -1.997697 | -5642.57 | -830.7888 | -0.564257 | -0.03745572
-10400 | -1.996485 | -5639.147 | -827.6057 | -0.5639147 | -0.03842926
-10360 | -1.996727 | -5639.831 | -824.4226 | -0.5639831 | -0.03842926
-10320 | -1.997939 | -5643.255 | -821.2395 | -0.5643255 | -0.0375582
-10280 | -1.996848 | -5640.174 | -818.0564 | -0.5640174 | -0.03689209
-10240 | -1.996182 | -5638.291 | -814.8733 | -0.5638291 | -0.03689209
-10200 | -1.996788 | -5640.003 | -811.6902 | -0.5640003 | -0.03689209
-10160 | -1.996235 | -5638.442 | -808.5071 | -0.5638442 | -0.03689209
-10120 | -1.995059 | -5635.119 | -805.324 | -0.5635119 | -0.03669994
-10080 | -1.995 | -5634.953 | -802.1409 | -0.5634953 | -0.03573921
-10040 | -1.995 | -5634.953 | -798.9578 | -0.5634953 | -0.03615692
-10000 | -1.995 | -5634.953 | -795.7747 | -0.5634953 | -0.03643094
-9960 | -1.995 | -5634.953 | -792.5916 | -0.5634953 | -0.03540616
-9920 | -1.995 | -5634.953 | -789.4085 | -0.5634953 | -0.03535492
-9880 | -1.995 | -5634.953 | -786.2254 | -0.5634953 | -0.03535492
-9840 | -1.995 | -5634.953 | -783.0423 | -0.5634953 | -0.03535492
-9800 | -1.994939 | -5634.781 | -779.8592 | -0.5634781 | -0.03535492
-9760 | -1.994333 | -5633.07 | -776.6761 | -0.563307 | -0.03535492
-9720 | -1.994 | -5632.128 | -773.493 | -0.5632128 | -0.03535492
-9680 | -1.994 | -5632.128 | -770.3099 | -0.5632128 | -0.03535492
-9640 | -1.994 | -5632.128 | -767.1268 | -0.5632128 | -0.0343632
-9600 | -1.994 | -5632.128 | -763.9437 | -0.5632128 | -0.03381775
-9560 | -1.994 | -5632.128 | -760.7606 | -0.5632128 | -0.03381775
-9520 | -1.994 | -5632.128 | -757.5775 | -0.5632128 | -0.03503468
-9480 | -1.994 | -5632.128 | -754.3944 | -0.5632128 | -0.03461113
-9440 | -1.993559 | -5630.882 | -751.2113 | -0.5630882 | -0.03381775
-9400 | -1.993 | -5629.304 | -748.0282 | -0.5629304 | -0.03381775
-9360 | -1.993 | -5629.304 | -744.8451 | -0.5629304 | -0.03381775
-9320 | -1.993 | -5629.304 | -741.662 | -0.5629304 | -0.03381775
-9280 | -1.993 | -5629.304 | -738.4789 | -0.5629304 | -0.03381775
-9240 | -1.992176 | -5626.977 | -735.2958 | -0.5626977 | -0.03282603
-9200 | -1.991 | -5623.654 | -732.1127 | -0.5623654 | -0.03285702
-9160 | -1.991 | -5623.654 | -728.9296 | -0.5623654 | -0.03356155
-9120 | -1.991 | -5623.654 | -725.7465 | -0.5623654 | -0.03253677
-9080 | -1.991 | -5623.654 | -722.5634 | -0.5623654 | -0.03228058
-9040 | -1.990606 | -5622.542 | -719.3803 | -0.5622542 | -0.03228058
-9000 | -1.99 | -5620.83 | -716.1972 | -0.562083 | -0.03228058
-8960 | -1.990588 | -5622.491 | -713.0141 | -0.5622491 | -0.03228058
-8920 | -1.990636 | -5622.627 | -709.831 | -0.5622627 | -0.03228058
-8880 | -1.989424 | -5619.204 | -706.6479 | -0.5619204 | -0.03228058
-8840 | -1.989 | -5618.005 | -703.4648 | -0.5618005 | -0.03105084
-8800 | -1.989 | -5618.005 | -700.2817 | -0.5618005 | -0.03074341
-8760 | -1.988424 | -5616.379 | -697.0987 | -0.5616379 | -0.03074341
-8720 | -1.988 | -5615.181 | -693.9156 | -0.5615181 | -0.03074341
-8680 | -1.988 | -5615.181 | -690.7325 | -0.5615181 | -0.03074341
-8640 | -1.987647 | -5614.184 | -687.5494 | -0.5614184 | -0.03074341
-8600 | -1.987059 | -5612.522 | -684.3663 | -0.5612522 | -0.03074341
-8560 | -1.987 | -5612.356 | -681.1832 | -0.5612356 | -0.03074341
-8520 | -1.987 | -5612.356 | -678.0001 | -0.5612356 | -0.03074341
-8480 | -1.987 | -5612.356 | -674.817 | -0.5612356 | -0.0305993
-8440 | -1.986394 | -5610.644 | -671.6339 | -0.5610644 | -0.02963857
-8400 | -1.985182 | -5607.221 | -668.4508 | -0.5607221 | -0.02920624
-8360 | -1.9855 | -5608.12 | -665.2677 | -0.560812 | -0.02920624
-8320 | -1.985912 | -5609.283 | -662.0846 | -0.5609283 | -0.02920624
-8280 | -1.985324 | -5607.621 | -658.9015 | -0.5607621 | -0.02920624
-8240 | -1.985265 | -5607.455 | -655.7184 | -0.5607455 | -0.02920624
-8200 | -1.985853 | -5609.116 | -652.5353 | -0.5609116 | -0.02920624
-8160 | -1.985118 | -5607.04 | -649.3522 | -0.560704 | -0.02820116
-8120 | -1.98403 | -5603.968 | -646.1691 | -0.5603968 | -0.02766907
-8080 | -1.984636 | -5605.68 | -642.986 | -0.560568 | -0.02766907
-8040 | -1.984758 | -5606.022 | -639.8029 | -0.5606022 | -0.02766907
-8000 | -1.984152 | -5604.311 | -636.6198 | -0.5604311 | -0.02766907
-7960 | -1.984 | -5603.883 | -633.4367 | -0.5603883 | -0.02766907
-7920 | -1.984 | -5603.883 | -630.2536 | -0.5603883 | -0.02766907
-7880 | -1.984 | -5603.883 | -627.0705 | -0.5603883 | -0.02766907
-7840 | -1.983794 | -5603.301 | -623.8874 | -0.5603301 | -0.02766907
-7800 | -1.983206 | -5601.64 | -620.7043 | -0.560164 | -0.02766907
-7760 | -1.983382 | -5602.138 | -617.5212 | -0.5602138 | -0.02766907
-7720 | -1.983971 | -5603.8 | -614.3381 | -0.56038 | -0.02731039
-7680 | -1.982882 | -5600.726 | -611.155 | -0.5600726 | -0.02628561
-7640 | -1.982 | -5598.234 | -607.9719 | -0.5598234 | -0.02717717
-7600 | -1.982 | -5598.234 | -604.7888 | -0.5598234 | -0.02709263
-7560 | -1.981676 | -5597.32 | -601.6057 | -0.559732 | -0.0261319
-7520 | -1.981088 | -5595.658 | -598.4226 | -0.5595658 | -0.0261319
-7480 | -1.981 | -5595.409 | -595.2395 | -0.5595409 | -0.0261319
-7440 | -1.980912 | -5595.16 | -592.0564 | -0.559516 | -0.0261319
-7400 | -1.980324 | -5593.498 | -588.8733 | -0.5593498 | -0.0261319
-7360 | -1.98 | -5592.585 | -585.6902 | -0.5592585 | -0.0261319
-7320 | -1.98 | -5592.585 | -582.5071 | -0.5592585 | -0.0261319
-7280 | -1.980441 | -5593.831 | -579.324 | -0.5593831 | -0.0261319
-7240 | -1.980971 | -5595.326 | -576.1409 | -0.5595326 | -0.02518976
-7200 | -1.980382 | -5593.665 | -572.9578 | -0.5593665 | -0.02459473
-7160 | -1.98 | -5592.585 | -569.7747 | -0.5592585 | -0.02459473
-7120 | -1.98 | -5592.585 | -566.5916 | -0.5592585 | -0.02459473
-7080 | -1.979618 | -5591.505 | -563.4085 | -0.5591505 | -0.02459473
-7040 | -1.979029 | -5589.843 | -560.2254 | -0.5589843 | -0.02459473
-7000 | -1.979559 | -5591.338 | -557.0423 | -0.5591338 | -0.02459473
-6960 | -1.979714 | -5591.778 | -553.8592 | -0.5591778 | -0.02459473
-6920 | -1.978571 | -5588.549 | -550.6761 | -0.5588549 | -0.02432023
-6880 | -1.977697 | -5586.08 | -547.493 | -0.558608 | -0.02322225
-6840 | -1.977091 | -5584.368 | -544.3099 | -0.5584368 | -0.02305756
-6800 | -1.977 | -5584.111 | -541.1268 | -0.5584111 | -0.02305756
-6760 | -1.977059 | -5584.277 | -537.9437 | -0.5584277 | -0.02305756
-6720 | -1.977647 | -5585.939 | -534.7606 | -0.5585939 | -0.02305756
-6680 | -1.977765 | -5586.271 | -531.5775 | -0.5586271 | -0.02259175
-6640 | -1.977176 | -5584.609 | -528.3944 | -0.5584609 | -0.02166013
-6600 | -1.976588 | -5582.948 | -525.2113 | -0.5582948 | -0.02152039
-6560 | -1.976 | -5581.286 | -522.0282 | -0.5581286 | -0.02152039
-6520 | -1.976 | -5581.286 | -518.8451 | -0.5581286 | -0.02152039
-6480 | -1.9758 | -5580.721 | -515.662 | -0.5580721 | -0.02152039
-6440 | -1.975229 | -5579.107 | -512.4789 | -0.5579107 | -0.02152039
-6400 | -1.975 | -5578.462 | -509.2958 | -0.5578462 | -0.02152039
-6360 | -1.975 | -5578.462 | -506.1127 | -0.5578462 | -0.02152039
-6320 | -1.975 | -5578.462 | -502.9296 | -0.5578462 | -0.02070376
-6280 | -1.974912 | -5578.213 | -499.7465 | -0.5578213 | -0.01998322
-6240 | -1.974324 | -5576.551 | -496.5634 | -0.5576551 | -0.01998322
-6200 | -1.974 | -5575.637 | -493.3803 | -0.5575637 | -0.01998322
-6160 | -1.974 | -5575.637 | -490.1972 | -0.5575637 | -0.01998322
-6120 | -1.973559 | -5574.391 | -487.0141 | -0.5574391 | -0.01998322
-6080 | -1.973 | -5572.813 | -483.831 | -0.5572813 | -0.01998322
-6040 | -1.973 | -5572.813 | -480.6479 | -0.5572813 | -0.01998322
-6000 | -1.972794 | -5572.231 | -477.4648 | -0.5572231 | -0.01984347
-5960 | -1.972206 | -5570.57 | -474.2817 | -0.557057 | -0.01891185
-5920 | -1.971618 | -5568.908 | -471.0986 | -0.5568908 | -0.01899503
-5880 | -1.971029 | -5567.247 | -467.9155 | -0.5567247 | -0.01986497
-5840 | -1.971 | -5567.164 | -464.7324 | -0.5567164 | -0.01868253
-5800 | -1.971 | -5567.164 | -461.5493 | -0.5567164 | -0.01844604
-5760 | -1.971 | -5567.164 | -458.3662 | -0.5567164 | -0.01844604
-5720 | -1.970706 | -5566.333 | -455.1831 | -0.5566333 | -0.01844604
-5680 | -1.970118 | -5564.671 | -452 | -0.5564671 | -0.01844604
-5640 | -1.97 | -5564.339 | -448.8169 | -0.5564339 | -0.01802682
-5600 | -1.969971 | -5564.256 | -445.6338 | -0.5564256 | -0.0170952
-5560 | -1.969382 | -5562.595 | -442.4507 | -0.5562595 | -0.0177287
-5520 | -1.969 | -5561.515 | -439.2676 | -0.5561515 | -0.01844604
-5480 | -1.969 | -5561.515 | -436.0845 | -0.5561515 | -0.01839801
-5440 | -1.968647 | -5560.518 | -432.9014 | -0.5560518 | -0.01743728
-5400 | -1.968059 | -5558.856 | -429.7183 | -0.5558856 | -0.01690887
-5360 | -1.967471 | -5557.195 | -426.5352 | -0.5557195 | -0.01690887
-5320 | -1.967 | -5555.866 | -423.3521 | -0.5555866 | -0.01690887
-5280 | -1.967 | -5555.866 | -420.169 | -0.5555866 | -0.01623636
-5240 | -1.966471 | -5554.37 | -416.986 | -0.555437 | -0.01547418
-5200 | -1.965294 | -5551.047 | -413.8029 | -0.5551047 | -0.01649896
-5160 | -1.965441 | -5551.463 | -410.6198 | -0.5551463 | -0.01619941
-5120 | -1.965971 | -5552.96 | -407.4367 | -0.555296 | -0.0153717
-5080 | -1.9654 | -5551.346 | -404.2536 | -0.5551346 | -0.0153717
-5040 | -1.964829 | -5549.732 | -401.0705 | -0.5549732 | -0.0153717
-5000 | -1.964257 | -5548.118 | -397.8874 | -0.5548118 | -0.0153717
-4960 | -1.964324 | -5548.306 | -394.7043 | -0.5548306 | -0.0153717
-4920 | -1.964912 | -5549.967 | -391.5212 | -0.5549967 | -0.0153717
-4880 | -1.9635 | -5545.98 | -388.3381 | -0.554598 | -0.0153717
-4840 | -1.962176 | -5542.241 | -385.155 | -0.5542241 | -0.0153717
-4800 | -1.963353 | -5545.564 | -381.9719 | -0.5545564 | -0.0153717
-4760 | -1.963471 | -5545.897 | -378.7888 | -0.5545897 | -0.01482626
-4720 | -1.962294 | -5542.574 | -375.6057 | -0.5542574 | -0.01383453
-4680 | -1.962 | -5541.743 | -372.4226 | -0.5541743 | -0.01383453
-4640 | -1.962 | -5541.743 | -369.2395 | -0.5541743 | -0.01432643
-4600 | -1.962 | -5541.743 | -366.0564 | -0.5541743 | -0.01522295
-4560 | -1.961486 | -5540.29 | -362.8733 | -0.554029 | -0.01423122
-4520 | -1.959771 | -5535.448 | -359.6902 | -0.5535448 | -0.01383453
-4480 | -1.959314 | -5534.157 | -356.5071 | -0.5534157 | -0.01383453
-4440 | -1.959886 | -5535.771 | -353.324 | -0.5535771 | -0.01383453
-4400 | -1.959529 | -5534.765 | -350.1409 | -0.5534765 | -0.01306595
-4360 | -1.959 | -5533.269 | -346.9578 | -0.5533269 | -0.01229736
-4320 | -1.959 | -5533.269 | -343.7747 | -0.5533269 | -0.01229736
-4280 | -1.958771 | -5532.624 | -340.5916 | -0.5532624 | -0.01229736
-4240 | -1.9582 | -5531.01 | -337.4085 | -0.553101 | -0.01229736
-4200 | -1.957629 | -5529.396 | -334.2254 | -0.5529396 | -0.01229736
-4160 | -1.957057 | -5527.782 | -331.0423 | -0.5527782 | -0.01229736
-4120 | -1.957529 | -5529.116 | -327.8592 | -0.5529116 | -0.01229736
-4080 | -1.957765 | -5529.78 | -324.6761 | -0.552978 | -0.01229736
-4040 | -1.956588 | -5526.457 | -321.493 | -0.5526457 | -0.01127258
-4000 | -1.956 | -5524.796 | -318.3099 | -0.5524796 | -0.01076019
-3960 | -1.956 | -5524.796 | -315.1268 | -0.5524796 | -0.01076019
-3920 | -1.955559 | -5523.55 | -311.9437 | -0.552355 | -0.01076019
-3880 | -1.955 | -5521.971 | -308.7606 | -0.5521971 | -0.01076019
-3840 | -1.955 | -5521.971 | -305.5775 | -0.5521971 | -0.01062456
-3800 | -1.954824 | -5521.473 | -302.3944 | -0.5521473 | -0.009720342
-3760 | -1.954235 | -5519.811 | -299.2113 | -0.5519811 | -0.009223022
-3720 | -1.953314 | -5517.21 | -296.0282 | -0.551721 | -0.009223022
-3680 | -1.952171 | -5513.982 | -292.8451 | -0.5513982 | -0.009223022
-3640 | -1.9515 | -5512.085 | -289.662 | -0.5512085 | -0.009223022
-3600 | -1.950914 | -5510.431 | -286.4789 | -0.5510431 | -0.009223022
-3560 | -1.950343 | -5508.817 | -283.2958 | -0.5508817 | -0.009223022
-3520 | -1.95 | -5507.848 | -280.1127 | -0.5507848 | -0.009223022
-3480 | -1.95 | -5507.848 | -276.9296 | -0.5507848 | -0.009223022
-3440 | -1.95 | -5507.848 | -273.7465 | -0.5507848 | -0.009223022
-3400 | -1.95 | -5507.848 | -270.5634 | -0.5507848 | -0.008384566
-3360 | -1.949429 | -5506.234 | -267.3803 | -0.5506234 | -0.007685852
-3320 | -1.948714 | -5504.217 | -264.1972 | -0.5504217 | -0.007685852
-3280 | -1.947571 | -5500.989 | -261.0141 | -0.5500989 | -0.007685852
-3240 | -1.946714 | -5498.568 | -257.831 | -0.5498568 | -0.007685852
-3200 | -1.946143 | -5496.954 | -254.6479 | -0.5496954 | -0.007685852
-3160 | -1.945559 | -5495.304 | -251.4648 | -0.5495304 | -0.007685852
-3120 | -1.944971 | -5493.643 | -248.2817 | -0.5493643 | -0.007685852
-3080 | -1.944382 | -5491.981 | -245.0986 | -0.5491981 | -0.007685852
-3040 | -1.944 | -5490.901 | -241.9155 | -0.5490901 | -0.007685852
-3000 | -1.944 | -5490.901 | -238.7324 | -0.5490901 | -0.007685852
-2960 | -1.943278 | -5488.861 | -235.5493 | -0.5488861 | -0.007685852
-2920 | -1.942167 | -5485.723 | -232.3662 | -0.5485723 | -0.007685852
-2880 | -1.941 | -5482.428 | -229.1831 | -0.5482428 | -0.006987138
-2840 | -1.939914 | -5479.361 | -226 | -0.5479361 | -0.006148682
-2800 | -1.939343 | -5477.747 | -222.8169 | -0.5477747 | -0.006148682
-2760 | -1.938758 | -5476.094 | -219.6338 | -0.5476094 | -0.006148682
-2720 | -1.938152 | -5474.382 | -216.4507 | -0.5474382 | -0.005776034
-2680 | -1.937016 | -5471.176 | -213.2676 | -0.5471176 | -0.004844416
-2640 | -1.935705 | -5467.471 | -210.0845 | -0.5467471 | -0.004611511
-2600 | -1.934393 | -5463.767 | -206.9014 | -0.5463767 | -0.004611511
-2560 | -1.933588 | -5461.493 | -203.7183 | -0.5461493 | -0.004611511
-2520 | -1.933 | -5459.831 | -200.5352 | -0.5459831 | -0.00365078
-2480 | -1.932429 | -5458.217 | -197.3521 | -0.5458217 | -0.00347103
-2440 | -1.931571 | -5455.796 | -194.169 | -0.5455796 | -0.004462753
-2400 | -1.929857 | -5450.954 | -190.9859 | -0.5450954 | -0.003566235
-2360 | -1.928714 | -5447.726 | -187.8028 | -0.5447726 | -0.003074341
-2320 | -1.928143 | -5446.112 | -184.6197 | -0.5446112 | -0.003074341
-2280 | -1.927118 | -5443.216 | -181.4366 | -0.5443216 | -0.003074341
-2240 | -1.925939 | -5439.888 | -178.2535 | -0.5439888 | -0.003074341
-2200 | -1.924727 | -5436.465 | -175.0704 | -0.5436465 | -0.002882194
-2160 | -1.923314 | -5432.474 | -171.8873 | -0.5432474 | -0.001921463
-2120 | -1.9216 | -5427.632 | -168.7042 | -0.5427632 | -0.002132204
-2080 | -1.920257 | -5423.839 | -165.5211 | -0.5423839 | -0.003074341
-2040 | -1.919114 | -5420.611 | -162.338 | -0.5420611 | -0.003074341
-2000 | -1.917971 | -5417.383 | -159.1549 | -0.5417383 | -0.002280963
-1960 | -1.916647 | -5413.642 | -155.9718 | -0.5413642 | -0.00153717
-1920 | -1.914294 | -5406.996 | -152.7887 | -0.5406996 | -0.00153717
-1880 | -1.911971 | -5400.435 | -149.6056 | -0.5400435 | -0.00153717
-1840 | -1.909686 | -5393.979 | -146.4225 | -0.5393979 | -0.001140481
-1800 | -1.9076 | -5388.088 | -143.2394 | -0.5388088 | -0.0001487584
-1760 | -1.9056 | -5382.439 | -140.0563 | -0.5382439 | 0
-1720 | -1.9036 | -5376.79 | -136.8733 | -0.537679 | -0.0001596784
-1680 | -1.902022 | -5372.333 | -133.6902 | -0.5372333 | -0.0007983918
-1640 | -1.900625 | -5368.387 | -130.5071 | -0.5368387 | -0.001437105
-1600 | -1.899228 | -5364.441 | -127.324 | -0.5364441 | -0.001160117
-1560 | -1.895494 | -5353.893 | -124.1409 | -0.5353893 | -0.0007130171
-1520 | -1.891303 | -5342.056 | -120.9578 | -0.5342056 | -0.0002659177
-1480 | -1.887112 | -5330.218 | -117.7747 | -0.5330218 | 0.0001811817
-1440 | -1.882921 | -5318.381 | -114.5916 | -0.5318381 | 0.000621273
-1400 | -1.87873 | -5306.543 | -111.4085 | -0.5306543 | 0.0008347689
-1360 | -1.874504 | -5294.607 | -108.2254 | -0.5294607 | 0.001043226
-1320 | -1.869995 | -5281.872 | -105.0423 | -0.5281872 | 0.001229736
-1280 | -1.865135 | -5268.145 | -101.8592 | -0.5268145 | 0.001229736
-1240 | -1.859702 | -5252.798 | -98.67606 | -0.5252798 | 0.001365179
-1200 | -1.853517 | -5235.328 | -95.49297 | -0.5235328 | 0.001619153
-1160 | -1.846927 | -5216.715 | -92.30987 | -0.5216715 | 0.002029065
-1120 | -1.838849 | -5193.897 | -89.12677 | -0.5193897 | 0.002300455
-1080 | -1.830069 | -5169.1 | -85.94367 | -0.51691 | 0.00251322
-1040 | -1.818855 | -5137.426 | -82.76057 | -0.5137426 | 0.002728209
-1000 | -1.805205 | -5098.869 | -79.57747 | -0.5098869 | 0.003103035
-960 | -1.788693 | -5052.231 | -76.39437 | -0.5052231 | 0.003381775
-920 | -1.766092 | -4988.395 | -73.21127 | -0.4988395 | 0.003381775
-880 | -1.741247 | -4918.219 | -70.02817 | -0.4918219 | 0.003565381
-840 | -1.705987 | -4818.625 | -66.84508 | -0.4818625 | 0.00377529
-800 | -1.667501 | -4709.92 | -63.66198 | -0.470992 | 0.003980247
-760 | -1.62072 | -4577.783 | -60.47888 | -0.4577783 | 0.004191705
-720 | -1.567545 | -4427.589 | -57.29578 | -0.4427589 | 0.00440442
-680 | -1.508924 | -4262.013 | -54.11268 | -0.4262013 | 0.004623809
-640 | -1.442709 | -4074.985 | -50.92958 | -0.4074985 | 0.005033721
-600 | -1.374213 | -3881.515 | -47.74648 | -0.3881515 | 0.005338752
-560 | -1.298466 | -3667.565 | -44.56338 | -0.3667565 | 0.005550893
-520 | -1.221186 | -3449.286 | -41.38029 | -0.3449286 | 0.005764389
-480 | -1.140497 | -3221.375 | -38.19719 | -0.3221375 | 0.005972419
-440 | -1.058115 | -2988.687 | -35.01409 | -0.2988687 | 0.006148682
-400 | -0.9744583 | -2752.394 | -31.83099 | -0.2752394 | 0.006148682
-360 | -0.889208 | -2511.601 | -28.64789 | -0.2511601 | 0.006294978
-320 | -0.8035307 | -2269.603 | -25.46479 | -0.2269603 | 0.006505305
-280 | -0.7168261 | -2024.702 | -22.28169 | -0.2024702 | 0.006710261
-240 | -0.6298045 | -1778.907 | -19.09859 | -0.1778907 | 0.006921537
-200 | -0.5420773 | -1531.118 | -15.91549 | -0.1531118 | 0.007134155
-160 | -0.453975 | -1282.269 | -12.7324 | -0.1282269 | 0.007344727
-120 | -0.3655659 | -1032.555 | -9.549297 | -0.1032555 | 0.007550581
-80 | -0.2764869 | -780.9475 | -6.366198 | -0.07809475 | 0.007758948
-40 | -0.1871954 | -528.7405 | -3.183099 | -0.05287405 | 0.007973937
0 | -0.09708046 | -274.2074 | 0 | -0.02742074 | 0.008376526
40 | -0.006774566 | -19.13502 | 3.183099 | -0.001913502 | 0.008700384
80 | 0.08397688 | 237.1959 | 6.366198 | 0.02371959 | 0.008905341
120 | 0.1741371 | 491.8569 | 9.549297 | 0.04918569 | 0.009324067
160 | 0.2638514 | 745.2583 | 12.7324 | 0.07452583 | 0.009858948
200 | 0.3536115 | 998.789 | 15.91549 | 0.0998789 | 0.01046514
240 | 0.4433448 | 1252.244 | 19.09859 | 0.1252244 | 0.01067147
280 | 0.5326552 | 1504.505 | 22.28169 | 0.1504505 | 0.01088274
320 | 0.6215589 | 1755.616 | 25.46479 | 0.1755616 | 0.01112619
360 | 0.7096731 | 2004.499 | 28.64789 | 0.2004499 | 0.01154446
400 | 0.7969783 | 2251.095 | 31.83099 | 0.2251095 | 0.01182074
440 | 0.8837211 | 2496.104 | 35.01409 | 0.2496104 | 0.01198993
480 | 0.9693379 | 2737.931 | 38.19719 | 0.2737931 | 0.01198993
520 | 1.054451 | 2978.338 | 41.38029 | 0.2978338 | 0.01230364
560 | 1.136966 | 3211.402 | 44.56338 | 0.3211402 | 0.0126048
600 | 1.21808 | 3440.513 | 47.74648 | 0.3440513 | 0.0126048
640 | 1.296594 | 3662.279 | 50.92958 | 0.3662279 | 0.01277583
680 | 1.371406 | 3873.587 | 54.11268 | 0.3873587 | 0.01299014
720 | 1.443749 | 4077.922 | 57.29578 | 0.4077922 | 0.01320071
760 | 1.509117 | 4262.558 | 60.47888 | 0.4262558 | 0.01340743
800 | 1.572029 | 4440.254 | 63.66198 | 0.4440254 | 0.0135271
840 | 1.625017 | 4589.922 | 66.84508 | 0.4589922 | 0.0135271
880 | 1.673671 | 4727.345 | 70.02817 | 0.4727345 | 0.01395115
920 | 1.714942 | 4843.919 | 73.21127 | 0.4843919 | 0.01425469
960 | 1.748963 | 4940.012 | 76.39437 | 0.4940012 | 0.0144494
1000 | 1.778905 | 5024.585 | 79.57747 | 0.5024585 | 0.0144494
1040 | 1.800223 | 5084.798 | 82.76057 | 0.5084798 | 0.01458086
1080 | 1.81937 | 5138.879 | 85.94367 | 0.5138879 | 0.01479145
1120 | 1.832896 | 5177.084 | 89.12677 | 0.5177084 | 0.01499505
1160 | 1.844747 | 5210.556 | 92.30987 | 0.5210556 | 0.01506427
1200 | 1.85463 | 5238.473 | 95.49297 | 0.5238473 | 0.01511124
1240 | 1.862793 | 5261.529 | 98.67606 | 0.5261529 | 0.01532473
1280 | 1.870321 | 5282.792 | 101.8592 | 0.5282792 | 0.01569144
1320 | 1.876367 | 5299.87 | 105.0423 | 0.529987 | 0.01604635
1360 | 1.88217 | 5316.259 | 108.2254 | 0.5316259 | 0.01625985
1400 | 1.887402 | 5331.039 | 111.4085 | 0.5331039 | 0.01665021
1440 | 1.892163 | 5344.485 | 114.5916 | 0.5344485 | 0.01698989
1480 | 1.896581 | 5356.966 | 117.7747 | 0.5356966 | 0.01719761
1520 | 1.9004 | 5367.751 | 120.9578 | 0.5367751 | 0.01740925
1560 | 1.904053 | 5378.07 | 124.1409 | 0.537807 | 0.01761995
1600 | 1.90729 | 5387.213 | 127.324 | 0.5387213 | 0.01782909
1640 | 1.91044 | 5396.108 | 130.5071 | 0.5396108 | 0.01803683
1680 | 1.913463 | 5404.648 | 133.6902 | 0.5404648 | 0.01824749
1720 | 1.916235 | 5412.477 | 136.8733 | 0.5412477 | 0.01847493
1760 | 1.918894 | 5419.987 | 140.0563 | 0.5419987 | 0.01888759
1800 | 1.921456 | 5427.224 | 143.2394 | 0.5427224 | 0.01918221
1840 | 1.923927 | 5434.205 | 146.4225 | 0.5434205 | 0.019392
1880 | 1.926124 | 5440.409 | 149.6056 | 0.5440409 | 0.01960698
1920 | 1.928327 | 5446.631 | 152.7887 | 0.5446631 | 0.01981609
1960 | 1.930536 | 5452.872 | 155.9718 | 0.5452872 | 0.01998322
2000 | 1.932378 | 5458.074 | 159.1549 | 0.5458074 | 0.01998322
2040 | 1.934122 | 5463.001 | 162.338 | 0.5463001 | 0.02013801
2080 | 1.935866 | 5467.927 | 165.5211 | 0.5467927 | 0.02035049
2120 | 1.937529 | 5472.624 | 168.7042 | 0.5472624 | 0.02055682
2160 | 1.939041 | 5476.893 | 171.8873 | 0.5476893 | 0.02076539
2200 | 1.940626 | 5481.37 | 175.0704 | 0.548137 | 0.02097696
2240 | 1.942253 | 5485.968 | 178.2535 | 0.5485968 | 0.02119347
2280 | 1.943564 | 5489.67 | 181.4366 | 0.548967 | 0.02140071
2320 | 1.944865 | 5493.345 | 184.6197 | 0.5493345 | 0.02152039
2360 | 1.94626 | 5497.286 | 187.8028 | 0.5497286 | 0.02152039
2400 | 1.947547 | 5500.918 | 190.9859 | 0.5500918 | 0.02152039
2440 | 1.948709 | 5504.203 | 194.169 | 0.5504203 | 0.02163048
2480 | 1.949867 | 5507.473 | 197.3521 | 0.5507473 | 0.02183828
2520 | 1.951019 | 5510.726 | 200.5352 | 0.5510726 | 0.02204742
2560 | 1.951949 | 5513.353 | 203.7183 | 0.5513353 | 0.02226083
2600 | 1.952914 | 5516.079 | 206.9014 | 0.5516079 | 0.02247592
2640 | 1.95396 | 5519.035 | 210.0845 | 0.5519035 | 0.02268365
2680 | 1.954869 | 5521.602 | 213.2676 | 0.5521602 | 0.02289138
2720 | 1.955679 | 5523.888 | 216.4507 | 0.5523888 | 0.02310086
2760 | 1.956393 | 5525.906 | 219.6338 | 0.5525906 | 0.02331736
2800 | 1.957106 | 5527.919 | 222.8169 | 0.5527919 | 0.02352702
2840 | 1.95792 | 5530.218 | 226 | 0.5530218 | 0.02373517
2880 | 1.958686 | 5532.382 | 229.1831 | 0.5532382 | 0.0239443
2920 | 1.959384 | 5534.353 | 232.3662 | 0.5534353 | 0.02415956
2960 | 1.959919 | 5535.865 | 235.5493 | 0.5535865 | 0.02445763
3000 | 1.960382 | 5537.171 | 238.7324 | 0.5537171 | 0.02487308
3040 | 1.96107 | 5539.115 | 241.9155 | 0.5539115 | 0.02509535
3080 | 1.961794 | 5541.162 | 245.0986 | 0.5541162 | 0.02530702
3120 | 1.962603 | 5543.447 | 248.2817 | 0.5543447 | 0.02552322
3160 | 1.963297 | 5545.405 | 251.4648 | 0.5545405 | 0.02572955
3200 | 1.963878 | 5547.047 | 254.6479 | 0.5547047 | 0.02593663
3240 | 1.964459 | 5548.689 | 257.831 | 0.5548689 | 0.0261319
3280 | 1.965049 | 5550.355 | 261.0141 | 0.5550355 | 0.0261319
3320 | 1.965751 | 5552.337 | 264.1972 | 0.5552337 | 0.02626484
3360 | 1.966409 | 5554.197 | 267.3803 | 0.5554197 | 0.02647234
3400 | 1.966991 | 5555.839 | 270.5634 | 0.5555839 | 0.02667868
3440 | 1.967499 | 5557.276 | 273.7465 | 0.5557276 | 0.02689182
3480 | 1.967967 | 5558.598 | 276.9296 | 0.5558598 | 0.02715806
3520 | 1.968544 | 5560.226 | 280.1127 | 0.5560226 | 0.02757351
3560 | 1.969077 | 5561.731 | 283.2958 | 0.5561731 | 0.02782794
3600 | 1.969426 | 5562.717 | 286.4789 | 0.5562717 | 0.02803712
3640 | 1.969831 | 5563.862 | 289.662 | 0.5563862 | 0.02825362
3680 | 1.970294 | 5565.169 | 292.8451 | 0.5565169 | 0.02846258
3720 | 1.97076 | 5566.486 | 296.0282 | 0.5566486 | 0.02867031
3760 | 1.971228 | 5567.807 | 299.2113 | 0.5567807 | 0.02887803
3800 | 1.971693 | 5569.121 | 302.3944 | 0.5569121 | 0.0288988
3840 | 1.972158 | 5570.435 | 305.5775 | 0.5570435 | 0.02899919
3880 | 1.972623 | 5571.749 | 308.7606 | 0.5571749 | 0.02920624
3920 | 1.973233 | 5573.47 | 311.9437 | 0.557347 | 0.02920624
3960 | 1.97393 | 5575.44 | 315.1268 | 0.557544 | 0.02932315
4000 | 1.974421 | 5576.827 | 318.3099 | 0.5576827 | 0.0295386
4040 | 1.97491 | 5578.207 | 321.493 | 0.5578207 | 0.02974632
4080 | 1.975488 | 5579.84 | 324.6761 | 0.557984 | 0.02995587
4120 | 1.97596 | 5581.172 | 327.8592 | 0.5581172 | 0.03016779
4160 | 1.976306 | 5582.152 | 331.0423 | 0.5582152 | 0.03038583
4200 | 1.976655 | 5583.135 | 334.2254 | 0.5583135 | 0.03059485
4240 | 1.977005 | 5584.124 | 337.4085 | 0.5584124 | 0.03074341
4280 | 1.977473 | 5585.446 | 340.5916 | 0.5585446 | 0.03074341
4320 | 1.97794 | 5586.765 | 343.7747 | 0.5586765 | 0.03074341
4360 | 1.978405 | 5588.078 | 346.9578 | 0.5588078 | 0.03083007
4400 | 1.978804 | 5589.205 | 350.1409 | 0.5589205 | 0.0310364
4440 | 1.979154 | 5590.196 | 353.324 | 0.5590196 | 0.03105084
4480 | 1.979609 | 5591.481 | 356.5071 | 0.5591481 | 0.03115114
4520 | 1.980079 | 5592.808 | 359.6902 | 0.5592808 | 0.03136859
4560 | 1.980544 | 5594.122 | 362.8733 | 0.5594122 | 0.03157492
4600 | 1.980905 | 5595.14 | 366.0564 | 0.559514 | 0.03178363
4640 | 1.981137 | 5595.797 | 369.2395 | 0.5595797 | 0.03197314
4680 | 1.98137 | 5596.454 | 372.4226 | 0.5596454 | 0.03197314
4720 | 1.981602 | 5597.11 | 375.6057 | 0.559711 | 0.03224963
4760 | 1.981835 | 5597.767 | 378.7888 | 0.5597767 | 0.03258801
4800 | 1.982101 | 5598.519 | 381.9719 | 0.5598519 | 0.03258801
4840 | 1.98245 | 5599.505 | 385.155 | 0.5599505 | 0.03274386
4880 | 1.9828 | 5600.493 | 388.3381 | 0.5600493 | 0.03295569
4920 | 1.983151 | 5601.484 | 391.5212 | 0.5601484 | 0.03316341
4960 | 1.983502 | 5602.475 | 394.7043 | 0.5602475 | 0.03337825
5000 | 1.983871 | 5603.517 | 397.8874 | 0.5603517 | 0.03359416
5040 | 1.984341 | 5604.846 | 401.0705 | 0.5604846 | 0.03380915
5080 | 1.984759 | 5606.026 | 404.2536 | 0.5606026 | 0.03421658
5120 | 1.985112 | 5607.023 | 407.4367 | 0.5607023 | 0.03453654
5160 | 1.985465 | 5608.02 | 410.6198 | 0.560802 | 0.03475286
5200 | 1.985812 | 5609 | 413.8029 | 0.5609 | 0.03496636
5240 | 1.986046 | 5609.661 | 416.986 | 0.5609661 | 0.03517541
5280 | 1.98628 | 5610.321 | 420.169 | 0.5610321 | 0.03535492
5320 | 1.986513 | 5610.982 | 423.3521 | 0.5610982 | 0.03535492
5360 | 1.986747 | 5611.643 | 426.5352 | 0.5611643 | 0.03550442
5400 | 1.986981 | 5612.303 | 429.7183 | 0.5612303 | 0.03571464
5440 | 1.987215 | 5612.964 | 432.9014 | 0.5612964 | 0.03592378
5480 | 1.987425 | 5613.555 | 436.0845 | 0.5613555 | 0.03613866
5520 | 1.987542 | 5613.886 | 439.2676 | 0.5613886 | 0.03635355
5560 | 1.987718 | 5614.383 | 442.4507 | 0.5614383 | 0.03656557
5600 | 1.987953 | 5615.048 | 445.6338 | 0.5615048 | 0.03677497
5640 | 1.988282 | 5615.978 | 448.8169 | 0.5615978 | 0.03689209
5680 | 1.988612 | 5616.909 | 452 | 0.5616909 | 0.03689841
5720 | 1.988729 | 5617.241 | 455.1831 | 0.5617241 | 0.03710898
5760 | 1.98894 | 5617.837 | 458.3662 | 0.5617837 | 0.03731873
5800 | 1.989291 | 5618.828 | 461.5493 | 0.5618828 | 0.03752892
5840 | 1.989612 | 5619.735 | 464.7324 | 0.5619735 | 0.03774851
5880 | 1.98992 | 5620.604 | 467.9155 | 0.5620604 | 0.03796281
5920 | 1.990227 | 5621.47 | 471.0986 | 0.562147 | 0.03817411
5960 | 1.990533 | 5622.334 | 474.2817 | 0.5622334 | 0.03838325
6000 | 1.990839 | 5623.199 | 477.4648 | 0.5623199 | 0.03842926
6040 | 1.991145 | 5624.064 | 480.6479 | 0.5624064 | 0.03842926
6080 | 1.991536 | 5625.17 | 483.831 | 0.562517 | 0.03842926
6120 | 1.991947 | 5626.328 | 487.0141 | 0.5626328 | 0.03842926
6160 | 1.992179 | 5626.986 | 490.1972 | 0.5626986 | 0.03842926
6200 | 1.992386 | 5627.568 | 493.3803 | 0.5627568 | 0.0384378
6240 | 1.992728 | 5628.536 | 496.5634 | 0.5628536 | 0.0386513
6280 | 1.993054 | 5629.457 | 499.7465 | 0.5629457 | 0.03886133
6320 | 1.993291 | 5630.126 | 502.9296 | 0.5630126 | 0.03907048
6360 | 1.993528 | 5630.794 | 506.1127 | 0.5630794 | 0.03929008
6400 | 1.993764 | 5631.463 | 509.2958 | 0.5631463 | 0.03950855
6440 | 1.994 | 5632.128 | 512.4789 | 0.5632128 | 0.03972339
6480 | 1.994253 | 5632.843 | 515.662 | 0.5632843 | 0.03993112
6520 | 1.994606 | 5633.839 | 518.8451 | 0.5633839 | 0.03996643
6560 | 1.994959 | 5634.836 | 522.0282 | 0.5634836 | 0.03996643
6600 | 1.995312 | 5635.833 | 525.2113 | 0.5635833 | 0.03997262
6640 | 1.995665 | 5636.83 | 528.3944 | 0.563683 | 0.04017895
6680 | 1.996012 | 5637.81 | 531.5775 | 0.563781 | 0.04038915
6720 | 1.996247 | 5638.475 | 534.7606 | 0.5638475 | 0.04060358
6760 | 1.996524 | 5639.256 | 537.9437 | 0.5639256 | 0.04082635
6800 | 1.996876 | 5640.253 | 541.1268 | 0.5640253 | 0.04118989
6840 | 1.997229 | 5641.25 | 544.3099 | 0.564125 | 0.04155624
6880 | 1.997582 | 5642.247 | 547.493 | 0.5642247 | 0.04176681
6920 | 1.997824 | 5642.928 | 550.6761 | 0.5642928 | 0.04198703
6960 | 1.998088 | 5643.675 | 553.8592 | 0.5643675 | 0.04220661
7000 | 1.998441 | 5644.672 | 557.0423 | 0.5644672 | 0.0424216
7040 | 1.998729 | 5645.486 | 560.2254 | 0.5645486 | 0.04263086
7080 | 1.998965 | 5646.151 | 563.4085 | 0.5646151 | 0.04273334
7120 | 1.999201 | 5646.819 | 566.5916 | 0.5646819 | 0.04278493
7160 | 1.999419 | 5647.434 | 569.7747 | 0.5647434 | 0.04321491
7200 | 1.999537 | 5647.768 | 572.9578 | 0.5647768 | 0.04334821
7240 | 1.999656 | 5648.103 | 576.1409 | 0.5648103 | 0.04339617
7280 | 1.999774 | 5648.437 | 579.324 | 0.5648437 | 0.04361421
7320 | 1.9998 | 5648.51 | 582.5071 | 0.564851 | 0.04383101
7360 | 1.999824 | 5648.578 | 585.6902 | 0.5648578 | 0.04404464
7400 | 2.000063 | 5649.255 | 588.8733 | 0.5649255 | 0.04425378
7440 | 2.000302 | 5649.928 | 592.0564 | 0.5649928 | 0.04427051
7480 | 2.000538 | 5650.596 | 595.2395 | 0.5650596 | 0.04449727
7520 | 2.000688 | 5651.019 | 598.4226 | 0.5651019 | 0.04490838
7560 | 2.000821 | 5651.395 | 601.6057 | 0.5651395 | 0.04511752
7600 | 2.001179 | 5652.404 | 604.7888 | 0.5652404 | 0.04519281
7640 | 2.00149 | 5653.284 | 607.9719 | 0.5653284 | 0.04524628
7680 | 2.001727 | 5653.952 | 611.155 | 0.5653952 | 0.04546905
7720 | 2.002045 | 5654.851 | 614.3381 | 0.5654851 | 0.04568258
7760 | 2.0024 | 5655.854 | 617.5212 | 0.5655854 | 0.04580768
7800 | 2.002519 | 5656.19 | 620.7043 | 0.565619 | 0.04580768
7840 | 2.002714 | 5656.742 | 623.8874 | 0.5656742 | 0.04603208
7880 | 2.003071 | 5657.751 | 627.0705 | 0.5657751 | 0.04638043
7920 | 2.003352 | 5658.544 | 630.2536 | 0.5658544 | 0.04672998
7960 | 2.00359 | 5659.217 | 633.4367 | 0.5659217 | 0.04672998
8000 | 2.00383 | 5659.893 | 636.6198 | 0.5659893 | 0.04689038
8040 | 2.004035 | 5660.471 | 639.8029 | 0.5660471 | 0.0471095
8080 | 2.004154 | 5660.807 | 642.986 | 0.5660807 | 0.04732153
8120 | 2.004346 | 5661.351 | 646.1691 | 0.5661351 | 0.04734485
8160 | 2.004586 | 5662.028 | 649.3522 | 0.5662028 | 0.04734485
8200 | 2.004825 | 5662.704 | 652.5353 | 0.5662704 | 0.04735567
8240 | 2.005065 | 5663.381 | 655.7184 | 0.5663381 | 0.04757218
8280 | 2.005304 | 5664.057 | 658.9015 | 0.5664057 | 0.04765228
8320 | 2.005614 | 5664.933 | 662.0846 | 0.5664933 | 0.04765228
8360 | 2.005971 | 5665.942 | 665.2677 | 0.5665942 | 0.04765228
8400 | 2.00622 | 5666.645 | 668.4508 | 0.5666645 | 0.04782671
8440 | 2.00646 | 5667.32 | 671.6339 | 0.566732 | 0.04804184
8480 | 2.006698 | 5667.993 | 674.817 | 0.5667993 | 0.04825241
8520 | 2.006936 | 5668.665 | 678.0001 | 0.5668665 | 0.04847137
8560 | 2.007174 | 5669.338 | 681.1832 | 0.5669338 | 0.04869181
8600 | 2.007307 | 5669.713 | 684.3663 | 0.5669713 | 0.0489113
8640 | 2.007453 | 5670.127 | 687.5494 | 0.5670127 | 0.04912044
8680 | 2.007694 | 5670.807 | 690.7325 | 0.5670807 | 0.04918945
8720 | 2.007934 | 5671.486 | 693.9156 | 0.5671486 | 0.04925004
8760 | 2.008174 | 5672.162 | 697.0987 | 0.5672162 | 0.04947445
8800 | 2.008413 | 5672.839 | 700.2817 | 0.5672839 | 0.04968903
8840 | 2.008653 | 5673.515 | 703.4648 | 0.5673515 | 0.04980432
8880 | 2.008892 | 5674.192 | 706.6479 | 0.5674192 | 0.04981336
8920 | 2.009132 | 5674.868 | 709.831 | 0.5674868 | 0.05003942
8960 | 2.009371 | 5675.545 | 713.0141 | 0.5675545 | 0.05025693
9000 | 2.009505 | 5675.922 | 716.1972 | 0.5675922 | 0.05041919
9040 | 2.009624 | 5676.259 | 719.3803 | 0.5676259 | 0.05041919
9080 | 2.009744 | 5676.597 | 722.5634 | 0.5676597 | 0.05041919
9120 | 2.009928 | 5677.116 | 725.7465 | 0.5677116 | 0.05060538
9160 | 2.010169 | 5677.797 | 728.9296 | 0.5677797 | 0.05103406
9200 | 2.010305 | 5678.182 | 732.1127 | 0.5678182 | 0.05103406
9240 | 2.010425 | 5678.522 | 735.2958 | 0.5678522 | 0.05116291
9280 | 2.010545 | 5678.86 | 738.4789 | 0.567886 | 0.05138728
9320 | 2.01073 | 5679.383 | 741.662 | 0.5679383 | 0.05160532
9360 | 2.010971 | 5680.064 | 744.8451 | 0.5680064 | 0.05181972
9400 | 2.011106 | 5680.445 | 748.0282 | 0.5680445 | 0.05195636
9440 | 2.011253 | 5680.86 | 751.2113 | 0.568086 | 0.05195636
9480 | 2.011494 | 5681.54 | 754.3944 | 0.568154 | 0.05216853
9520 | 2.0116 | 5681.84 | 757.5775 | 0.568184 | 0.05226379
9560 | 2.0116 | 5681.84 | 760.7606 | 0.568184 | 0.05226379
9600 | 2.011814 | 5682.446 | 763.9437 | 0.5682446 | 0.05226379
9640 | 2.012 | 5682.97 | 767.1268 | 0.568297 | 0.05242849
9680 | 2.012 | 5682.97 | 770.3099 | 0.568297 | 0.052647
9720 | 2.012206 | 5683.552 | 773.493 | 0.5683552 | 0.05286351
9760 | 2.012567 | 5684.573 | 776.6761 | 0.5684573 | 0.05309045
9800 | 2.01271 | 5684.974 | 779.8592 | 0.5684974 | 0.05331438
9840 | 2.012891 | 5685.486 | 783.0423 | 0.5685486 | 0.05353438
9880 | 2.013255 | 5686.513 | 786.2254 | 0.5686513 | 0.05374937
9920 | 2.013545 | 5687.335 | 789.4085 | 0.5687335 | 0.05380096
9960 | 2.013788 | 5688.02 | 792.5916 | 0.568802 | 0.05389165
10000 | 2.014145 | 5689.03 | 795.7747 | 0.568903 | 0.0541127
10040 | 2.014509 | 5690.057 | 798.9578 | 0.5690057 | 0.05432769
10080 | 2.014873 | 5691.084 | 802.1409 | 0.5691084 | 0.05454823
10120 | 2.015158 | 5691.888 | 805.324 | 0.5691888 | 0.054773
10160 | 2.0154 | 5692.573 | 808.5071 | 0.5692573 | 0.05499905
10200 | 2.015764 | 5693.6 | 811.6902 | 0.56936 | 0.05521431
10240 | 2.016085 | 5694.509 | 814.8733 | 0.5694509 | 0.05533813
10280 | 2.016329 | 5695.198 | 818.0564 | 0.5695198 | 0.05534266
10320 | 2.01666 | 5696.131 | 821.2395 | 0.5696131 | 0.05556871
10360 | 2.017017 | 5697.141 | 824.4226 | 0.5697141 | 0.05578846
10400 | 2.017261 | 5697.83 | 827.6057 | 0.569783 | 0.05600496
10440 | 2.017557 | 5698.667 | 830.7888 | 0.5698667 | 0.05622147
10480 | 2.017923 | 5699.7 | 833.9719 | 0.56997 | 0.0564458
10520 | 2.018289 | 5700.733 | 837.155 | 0.5700733 | 0.05666961
10560 | 2.018655 | 5701.766 | 840.3381 | 0.5701766 | 0.0568753
10600 | 2.019018 | 5702.793 | 843.5212 | 0.5702793 | 0.0568753
10640 | 2.019321 | 5703.649 | 846.7043 | 0.5703649 | 0.0568753
10680 | 2.019564 | 5704.334 | 849.8874 | 0.5704334 | 0.05693141
10720 | 2.019806 | 5705.018 | 853.0705 | 0.5705018 | 0.05715581
10760 | 2.020049 | 5705.704 | 856.2536 | 0.5705704 | 0.05737193
10800 | 2.020293 | 5706.393 | 859.4367 | 0.5706393 | 0.05758899
10840 | 2.020468 | 5706.889 | 862.6198 | 0.5706889 | 0.05780925
10880 | 2.02059 | 5707.233 | 865.8029 | 0.5707233 | 0.05804216
10920 | 2.020712 | 5707.578 | 868.986 | 0.5707578 | 0.05826421
10960 | 2.020834 | 5707.922 | 872.1691 | 0.5707922 | 0.05841248
11000 | 2.020956 | 5708.267 | 875.3522 | 0.5708267 | 0.05841248
11040 | 2.021 | 5708.391 | 878.5353 | 0.5708391 | 0.05841248
11080 | 2.021 | 5708.391 | 881.7184 | 0.5708391 | 0.05841248
11120 | 2.021 | 5708.391 | 884.9015 | 0.5708391 | 0.05841248
11160 | 2.021015 | 5708.433 | 888.0846 | 0.5708433 | 0.05841248
11200 | 2.021121 | 5708.733 | 891.2677 | 0.5708733 | 0.05841248
11240 | 2.021256 | 5709.113 | 894.4508 | 0.5709113 | 0.05851422
11280 | 2.02147 | 5709.717 | 897.6339 | 0.5709717 | 0.05873517
11320 | 2.021642 | 5710.203 | 900.817 | 0.5710203 | 0.05895321
11360 | 2.021749 | 5710.505 | 904.0001 | 0.5710505 | 0.05917877
11400 | 2.021966 | 5711.119 | 907.1832 | 0.5711119 | 0.05940765
11440 | 2.022285 | 5712.02 | 910.3663 | 0.571202 | 0.05963538
11480 | 2.022636 | 5713.01 | 913.5494 | 0.571301 | 0.05985371
11520 | 2.023002 | 5714.047 | 916.7325 | 0.5714047 | 0.05994965
11560 | 2.023249 | 5714.744 | 919.9156 | 0.5714744 | 0.05994965
11600 | 2.023448 | 5715.305 | 923.0987 | 0.5715305 | 0.05994965
11640 | 2.023571 | 5715.651 | 926.2818 | 0.5715651 | 0.05994965
11680 | 2.023881 | 5716.529 | 929.4649 | 0.5716529 | 0.05994965
11720 | 2.024234 | 5717.526 | 932.648 | 0.5717526 | 0.05994965
11760 | 2.02448 | 5718.219 | 935.8311 | 0.5718219 | 0.05994965
11800 | 2.024726 | 5718.915 | 939.0142 | 0.5718915 | 0.06011995
11840 | 2.024973 | 5719.612 | 942.1973 | 0.5719612 | 0.06034492
11880 | 2.02522 | 5720.309 | 945.3804 | 0.5720309 | 0.06057616
11920 | 2.0255 | 5721.101 | 948.5635 | 0.5721101 | 0.06080906
11960 | 2.02587 | 5722.147 | 951.7466 | 0.5722147 | 0.06103225
12000 | 2.02616 | 5722.967 | 954.9297 | 0.5722967 | 0.0612529
12040 | 2.026407 | 5723.664 | 958.1128 | 0.5723664 | 0.06147568
12080 | 2.026656 | 5724.366 | 961.2959 | 0.5724366 | 0.06148682
12120 | 2.026852 | 5724.919 | 964.479 | 0.5724919 | 0.06162516
12160 | 2.026975 | 5725.268 | 967.6621 | 0.5725268 | 0.06184512
12200 | 2.027198 | 5725.896 | 970.8452 | 0.5725896 | 0.0620663
12240 | 2.0274225 | 5726.531 | 974.0283 | 0.5726531 | 0.06229882
12280 | 2.0275475 | 5726.884 | 977.2114 | 0.5726884 | 0.06252893
12320 | 2.027672 | 5727.236 | 980.3944 | 0.5727236 | 0.06275388
12360 | 2.027796 | 5727.587 | 983.5775 | 0.5727587 | 0.06297348
12400 | 2.0278 | 5727.597 | 986.7606 | 0.5727597 | 0.06302399
12440 | 2.027843 | 5727.72 | 989.9437 | 0.572772 | 0.06302399
12480 | 2.027968 | 5728.071 | 993.1268 | 0.5728071 | 0.06302399
12520 | 2.028 | 5728.162 | 996.3099 | 0.5728162 | 0.06302399
12560 | 2.028016 | 5728.208 | 999.493 | 0.5728208 | 0.06302399
12600 | 2.02814 | 5728.556 | 1002.676 | 0.5728556 | 0.06310658
12640 | 2.028263 | 5728.906 | 1005.859 | 0.5728906 | 0.06333584
12680 | 2.028388 | 5729.257 | 1009.042 | 0.5729257 | 0.06355702
12720 | 2.0285125 | 5729.61 | 1012.225 | 0.572961 | 0.06378558
12760 | 2.028675 | 5730.069 | 1015.409 | 0.5730069 | 0.06408853
12800 | 2.028925 | 5730.775 | 1018.592 | 0.5730775 | 0.06454739
12840 | 2.029176 | 5731.484 | 1021.775 | 0.5731484 | 0.06498717
12880 | 2.0294275 | 5732.194 | 1024.958 | 0.5732194 | 0.06517602
12920 | 2.0296775 | 5732.901 | 1028.141 | 0.5732901 | 0.06523
12960 | 2.029864 | 5733.428 | 1031.324 | 0.5733428 | 0.06546468
13000 | 2.02999 | 5733.783 | 1034.507 | 0.5733783 | 0.06568694
13040 | 2.030347 | 5734.792 | 1037.69 | 0.5734792 | 0.06579089
13080 | 2.030642 | 5735.623 | 1040.873 | 0.5735623 | 0.06579089
13120 | 2.030767 | 5735.979 | 1044.056 | 0.5735979 | 0.06579089
13160 | 2.030985 | 5736.594 | 1047.24 | 0.5736594 | 0.06599434
13200 | 2.0312 | 5737.201 | 1050.423 | 0.5737201 | 0.06609833
13240 | 2.0312 | 5737.201 | 1053.606 | 0.5737201 | 0.06609833
13280 | 2.031341 | 5737.599 | 1056.789 | 0.5737599 | 0.06609833
13320 | 2.031592 | 5738.309 | 1059.972 | 0.5738309 | 0.06630254
13360 | 2.031722 | 5738.675 | 1063.155 | 0.5738675 | 0.06640576
13400 | 2.031896 | 5739.167 | 1066.338 | 0.5739167 | 0.06640576
13440 | 2.032149 | 5739.882 | 1069.521 | 0.5739882 | 0.06640576
13480 | 2.032301 | 5740.311 | 1072.704 | 0.5740311 | 0.0666186
13520 | 2.032456 | 5740.748 | 1075.887 | 0.5740748 | 0.06684883
13560 | 2.032709 | 5741.463 | 1079.071 | 0.5741463 | 0.06702063
13600 | 2.032962 | 5742.178 | 1082.254 | 0.5742178 | 0.06702063
13640 | 2.033215 | 5742.893 | 1085.437 | 0.5742893 | 0.06748888
13680 | 2.03347 | 5743.613 | 1088.62 | 0.5743613 | 0.06778921
13720 | 2.033725 | 5744.332 | 1091.803 | 0.5744332 | 0.06794293
13760 | 2.03398 | 5745.052 | 1094.986 | 0.5745052 | 0.06794293
13800 | 2.034354 | 5746.109 | 1098.169 | 0.5746109 | 0.06817705
13840 | 2.034692 | 5747.063 | 1101.352 | 0.5747063 | 0.06840408
13880 | 2.034946 | 5747.783 | 1104.535 | 0.5747783 | 0.0685578
13920 | 2.035204 | 5748.51 | 1107.718 | 0.574851 | 0.0685578
13960 | 2.035431 | 5749.151 | 1110.902 | 0.5749151 | 0.06880375
14000 | 2.035559 | 5749.513 | 1114.085 | 0.5749513 | 0.06920938
14040 | 2.035688 | 5749.877 | 1117.268 | 0.5749877 | 0.0694801
14080 | 2.0358 | 5750.194 | 1120.451 | 0.5750194 | 0.0694801
14120 | 2.0358 | 5750.194 | 1123.634 | 0.5750194 | 0.0694801
14160 | 2.035875 | 5750.407 | 1126.817 | 0.5750407 | 0.06968506
14200 | 2.036 | 5750.759 | 1130 | 0.5750759 | 0.06978754
14240 | 2.036 | 5750.759 | 1133.183 | 0.5750759 | 0.06972555
14280 | 2.036 | 5750.759 | 1136.366 | 0.5750759 | 0.0694825
14320 | 2.036 | 5750.759 | 1139.549 | 0.5750759 | 0.06972269
14360 | 2.036247 | 5751.456 | 1142.732 | 0.5751456 | 0.06995502
14400 | 2.036453 | 5752.039 | 1145.916 | 0.5752039 | 0.07009497
14440 | 2.036583 | 5752.406 | 1149.099 | 0.5752406 | 0.0701216
14480 | 2.0366 | 5752.453 | 1152.282 | 0.5752453 | 0.07036367
14520 | 2.036644 | 5752.579 | 1155.465 | 0.5752579 | 0.07059804
14560 | 2.036775 | 5752.948 | 1158.648 | 0.5752948 | 0.07070984
14600 | 2.037118 | 5753.915 | 1161.831 | 0.5753915 | 0.07077982
14640 | 2.037363 | 5754.61 | 1165.014 | 0.575461 | 0.0710291
14680 | 2.037233 | 5754.24 | 1168.197 | 0.575424 | 0.07126558
14720 | 2.037496 | 5754.984 | 1171.38 | 0.5754984 | 0.07132471
14760 | 2.037861 | 5756.014 | 1174.563 | 0.5756014 | 0.0714513
14800 | 2.038124 | 5756.757 | 1177.747 | 0.5756757 | 0.07170201
14840 | 2.038293 | 5757.237 | 1180.93 | 0.5757237 | 0.07193492
14880 | 2.038375 | 5757.466 | 1184.113 | 0.5757466 | 0.07193957
14920 | 2.038242 | 5757.092 | 1187.296 | 0.5757092 | 0.07193957
14960 | 2.03847 | 5757.736 | 1190.479 | 0.5757736 | 0.07218165
15000 | 2.0388 | 5758.667 | 1193.662 | 0.5758667 | 0.07255444
15040 | 2.0388 | 5758.667 | 1196.845 | 0.5758667 | 0.07255444
15080 | 2.038979 | 5759.172 | 1200.028 | 0.5759172 | 0.07255444
15120 | 2.039268 | 5759.991 | 1203.211 | 0.5759991 | 0.07272389
15160 | 2.039671 | 5761.128 | 1206.394 | 0.5761128 | 0.07296435
15200 | 2.039984 | 5762.011 | 1209.578 | 0.5762011 | 0.07316931
15240 | 2.040227 | 5762.699 | 1212.761 | 0.5762699 | 0.07316931
15280 | 2.040363 | 5763.083 | 1215.944 | 0.5763083 | 0.07340501
15320 | 2.040486 | 5763.429 | 1219.127 | 0.5763429 | 0.07365242
15360 | 2.040604 | 5763.761 | 1222.31 | 0.5763761 | 0.07378418
15400 | 2.040721 | 5764.094 | 1225.493 | 0.5764094 | 0.07384987
15440 | 2.0408 | 5764.316 | 1228.676 | 0.5764316 | 0.07411145
15480 | 2.0408 | 5764.316 | 1231.859 | 0.5764316 | 0.07435938
15520 | 2.040876 | 5764.53 | 1235.042 | 0.576453 | 0.07439905
15560 | 2.040994 | 5764.865 | 1238.225 | 0.5764865 | 0.07455945
15600 | 2.041 | 5764.881 | 1241.409 | 0.5764881 | 0.07481988
15640 | 2.041036 | 5764.982 | 1244.592 | 0.5764982 | 0.07501392
15680 | 2.041173 | 5765.369 | 1247.775 | 0.5765369 | 0.07501392
15720 | 2.0412 | 5765.446 | 1250.958 | 0.5765446 | 0.07501392
15760 | 2.0412 | 5765.446 | 1254.141 | 0.5765446 | 0.07523989
15800 | 2.0412 | 5765.446 | 1257.324 | 0.5765446 | 0.07532135
15840 | 2.0412 | 5765.446 | 1260.507 | 0.5765446 | 0.07532135
15880 | 2.041264 | 5765.627 | 1263.69 | 0.5765627 | 0.07540281
15920 | 2.0414 | 5766.011 | 1266.873 | 0.5766011 | 0.07566349
15960 | 2.0414 | 5766.011 | 1270.056 | 0.5766011 | 0.07591142
16000 | 2.041562 | 5766.469 | 1273.24 | 0.5766469 | 0.07593622
16040 | 2.041842 | 5767.26 | 1276.423 | 0.576726 | 0.07613039
16080 | 2.042124 | 5768.056 | 1279.606 | 0.5768056 | 0.07638981
16120 | 2.042508 | 5769.142 | 1282.789 | 0.5769142 | 0.07655109
16160 | 2.042888 | 5770.214 | 1285.972 | 0.5770214 | 0.07655109
16200 | 2.043172 | 5771.015 | 1289.155 | 0.5771015 | 0.07658756
16240 | 2.043457 | 5771.822 | 1292.338 | 0.5771822 | 0.07710864
16280 | 2.043743 | 5772.629 | 1295.521 | 0.5772629 | 0.07739397
16320 | 2.044029 | 5773.436 | 1298.704 | 0.5773436 | 0.07747339
16360 | 2.044314 | 5774.243 | 1301.887 | 0.5774243 | 0.07747339
16400 | 2.044501 | 5774.769 | 1305.071 | 0.5774769 | 0.07759689
16440 | 2.044645 | 5775.176 | 1308.254 | 0.5775176 | 0.07769542
16480 | 2.044788 | 5775.582 | 1311.437 | 0.5775582 | 0.07747339
16520 | 2.044933 | 5775.991 | 1314.62 | 0.5775991 | 0.07750229
16560 | 2.045 | 5776.179 | 1317.803 | 0.5776179 | 0.07776506
16600 | 2.045 | 5776.179 | 1320.986 | 0.5776179 | 0.07778082
16640 | 2.045 | 5776.179 | 1324.169 | 0.5776179 | 0.07778082
16680 | 2.045 | 5776.179 | 1327.352 | 0.5776179 | 0.07817497
16720 | 2.045 | 5776.179 | 1330.535 | 0.5776179 | 0.07839569
16760 | 2.04499 | 5776.15 | 1333.718 | 0.577615 | 0.07854071
16800 | 2.044843 | 5775.735 | 1336.902 | 0.5775735 | 0.07894254
16840 | 2.044904 | 5775.909 | 1340.085 | 0.5775909 | 0.07940624
16880 | 2.045 | 5776.179 | 1343.268 | 0.5776179 | 0.07962543
16920 | 2.045 | 5776.179 | 1346.451 | 0.5776179 | 0.07967853
16960 | 2.045 | 5776.179 | 1349.634 | 0.5776179 | 0.07993286
17000 | 2.044899 | 5775.895 | 1352.817 | 0.5775895 | 0.07993286
17040 | 2.044903 | 5775.906 | 1356 | 0.5775906 | 0.07993286
17080 | 2.045197 | 5776.736 | 1359.183 | 0.5776736 | 0.07993286
17120 | 2.045045 | 5776.308 | 1362.366 | 0.5776308 | 0.08019389
17160 | 2.045107 | 5776.481 | 1365.549 | 0.5776481 | 0.08024029
17200 | 2.0452 | 5776.744 | 1368.733 | 0.5776744 | 0.08048505
17240 | 2.045225 | 5776.814 | 1371.916 | 0.5776814 | 0.08076653
17280 | 2.045532 | 5777.683 | 1375.099 | 0.5777683 | 0.08105426
17320 | 2.04572 | 5778.213 | 1378.282 | 0.5778213 | 0.0811626
17360 | 2.045875 | 5778.651 | 1381.465 | 0.5778651 | 0.08132337
17400 | 2.046031 | 5779.092 | 1384.648 | 0.5779092 | 0.08147003
17440 | 2.046186 | 5779.53 | 1387.831 | 0.577953 | 0.08147003
17480 | 2.046487 | 5780.378 | 1391.014 | 0.5780378 | 0.08161488
17520 | 2.046701 | 5780.983 | 1394.197 | 0.5780983 | 0.08177747
17560 | 2.0468 | 5781.264 | 1397.38 | 0.5781264 | 0.08192326
17600 | 2.046835 | 5781.362 | 1400.563 | 0.5781362 | 0.08222837
17640 | 2.047152 | 5782.259 | 1403.747 | 0.5782259 | 0.08252626
17680 | 2.0472 | 5782.393 | 1406.93 | 0.5782393 | 0.08269977
17720 | 2.0472 | 5782.393 | 1410.113 | 0.5782393 | 0.08284587
17760 | 2.0472 | 5782.393 | 1413.296 | 0.5782393 | 0.0830072
17800 | 2.047223 | 5782.458 | 1416.479 | 0.5782458 | 0.0830072
17840 | 2.047385 | 5782.917 | 1419.662 | 0.5782917 | 0.0830072
17880 | 2.0474 | 5782.958 | 1422.845 | 0.5782958 | 0.0830072
17920 | 2.047513 | 5783.278 | 1426.028 | 0.5783278 | 0.08391553
17960 | 2.047678 | 5783.743 | 1429.211 | 0.5783743 | 0.08454437
18000 | 2.047843 | 5784.21 | 1432.394 | 0.578421 | 0.08454437
18040 | 2.047992 | 5784.63 | 1435.578 | 0.578463 | 0.08580206
18080 | 2.047825 | 5784.159 | 1438.761 | 0.5784159 | 0.08485181
18120 | 2.0478 | 5784.088 | 1441.944 | 0.5784088 | 0.08454437
18160 | 2.047688 | 5783.772 | 1445.127 | 0.5783772 | 0.08454437
18200 | 2.048 | 5784.653 | 1448.31 | 0.5784653 | 0.08454437
18240 | 2.047739 | 5783.916 | 1451.493 | 0.5783916 | 0.08527636
18280 | 2.04713 | 5782.197 | 1454.676 | 0.5782197 | 0.08538982
18320 | 2.048 | 5784.653 | 1457.859 | 0.5784653 | 0.08454437
18360 | 2.046261 | 5779.741 | 1461.042 | 0.5779741 | 0.08549595
18400 | 2.046773 | 5781.187 | 1464.225 | 0.5781187 | 0.08608154
18440 | 2.046348 | 5779.986 | 1467.409 | 0.5779986 | 0.08476397
18480 | 2.047091 | 5782.085 | 1470.592 | 0.5782085 | 0.08608154
18520 | 2.047545 | 5783.369 | 1473.775 | 0.5783369 | 0.08608154
18560 | 2.047364 | 5782.856 | 1476.958 | 0.5782856 | 0.08713329
18600 | 2.047727 | 5783.883 | 1480.141 | 0.5783883 | 0.08627369
18640 | 2.04719 | 5782.367 | 1483.324 | 0.5782367 | 0.08761871
18680 | 2.047864 | 5784.268 | 1486.507 | 0.5784268 | 0.08761871
18720 | 2.04705 | 5781.97 | 1489.69 | 0.578197 | 0.08761871
18760 | 2.047952 | 5784.519 | 1492.873 | 0.5784519 | 0.08904609
18800 | 2.047 | 5781.829 | 1496.056 | 0.5781829 | 0.08761871
18840 | 2.048 | 5784.653 | 1499.24 | 0.5784653 | 0.08891317
18880 | 2.048 | 5784.653 | 1502.423 | 0.5784653 | 0.08817768
18920 | 2.04895 | 5787.336 | 1505.606 | 0.5787336 | 0.08915588
18960 | 2.048 | 5784.653 | 1508.789 | 0.5784653 | 0.08915588
19000 | 2.048 | 5784.653 | 1511.972 | 0.5784653 | 0.08915588
19040 | 2.048 | 5784.653 | 1515.155 | 0.5784653 | 0.08915588
19080 | 2.047842 | 5784.207 | 1518.338 | 0.5784207 | 0.0904881
19120 | 2.047 | 5781.829 | 1521.521 | 0.5781829 | 0.08915588
19160 | 2.047 | 5781.829 | 1524.704 | 0.5781829 | 0.09050091
19200 | 2.047 | 5781.829 | 1527.887 | 0.5781829 | 0.09069305
19240 | 2.046176 | 5779.502 | 1531.071 | 0.5779502 | 0.09069305
19280 | 2.046944 | 5781.672 | 1534.254 | 0.5781672 | 0.09080285
19320 | 2.046167 | 5779.475 | 1537.437 | 0.5779475 | 0.09223022
19360 | 2.046375 | 5780.063 | 1540.62 | 0.5780063 | 0.09135184
19400 | 2.0455625 | 5777.768 | 1543.803 | 0.5777768 | 0.09223022
19440 | 2.045235 | 5776.844 | 1546.986 | 0.5776844 | 0.09192279
19480 | 2.045 | 5776.179 | 1550.169 | 0.5776179 | 0.09223022
19520 | 2.045 | 5776.179 | 1553.352 | 0.5776179 | 0.09223022
19560 | 2.045 | 5776.179 | 1556.535 | 0.5776179 | 0.09223022
19600 | 2.045 | 5776.179 | 1559.718 | 0.5776179 | 0.0936576
19640 | 2.045 | 5776.179 | 1562.902 | 0.5776179 | 0.09376739
19680 | 2.0444 | 5774.485 | 1566.085 | 0.5774485 | 0.09223022
19720 | 2.044 | 5773.355 | 1569.268 | 0.5773355 | 0.09376739
19760 | 2.043 | 5770.53 | 1572.451 | 0.577053 | 0.09361368
19800 | 2.043 | 5770.53 | 1575.634 | 0.577053 | 0.09376739
19840 | 2.042 | 5767.706 | 1578.817 | 0.5767706 | 0.09376739
19880 | 2.041286 | 5765.688 | 1582 | 0.5765688
19920 | 2.041846 | 5767.271 | 1585.183 | 0.5767271