## シリコン
| 2θ | θ |  |  |  | 格子定数
| 69.119 | 34.5595 | 0.5672618 | 1.5418 | 1.358985 | 5.435938
サンプル | θ / |  |  |  | 格子定数
サンプルA | 34.5595 | 0.5672618 | 1.5418 | 1.358985 | 5.435938
サンプルB | 33.0355 | 0.5451586 | 1.5418 | 1.414084 | 5.656336
サンプルC | 59.7465 | 0.8638047 | 1.5418 | 0.8924471 | 3.569788
sin⁡𝜃
𝜆
𝑑
sin⁡𝜃
𝜆
𝑑
°
/
/Å
/
/Å
/
/Å

## ゲルマニウム
2θ | θ |  |  |  | 格子定数
66.071 | 33.0355 | 0.5451586 | 1.5418 | 1.414084 | 5.656336
sin⁡𝜃
𝜆
𝑑

## 炭素
2θ | θ |  |  |  | 格子定数
119.493 | 59.7465 | 0.8638047 | 1.5418 | 0.8924471 | 3.569788
sin⁡𝜃
𝜆
𝑑