## Sheet1
試験力 | 保持時間 | 硬度(HV)
HV0.5(4.903N) | 10sec | 168
HV0.5(4.903N) | 10sec | 171
HV0.5(4.903N) | 10sec | 173
試験力 | 保持時間 | 硬度(HV)
HV0.5(4.903N) | 10sec | 234
HV0.5(4.903N) | 10sec | 229
HV0.5(4.903N) | 10sec | 220
試験力 | 保持時間 | 硬度(HV)
HV1.0(9.807N) | 10sec | 871
HV1.0(9.808N) | 10sec | 878
HV1.0(9.809N) | 10sec | 874