## Sheet1
|  | 引張前(mm) |  |  |  | 引張後(mm)
| 端 | 中央 | 標点間 |  | 端 | 中央 | 標点間 |  | 初期断面積(mm²)
Al(1回目) | 7.1 | 7 | 60.6 |  | 7 | 5.5 | 69
Al(2回目) | 7.1 | 7 | 60.9 |  | 7 | 5.3 | 69
Al（平均） | 7.1 | 7 | 60.75 |  | 7 | 5.4 | 69 |  | 38.48451
FC(1回目) | 7 | 7 | 59.8 |  | 7 | 7.1 | 60
FC(2回目) | 6.9 | 7.2 | 60 |  | 6.9 | 7.1 | 60
FC(平均) | 6.95 | 7.1 | 59.9 |  | 6.95 | 7.1 | 60 |  | 39.59192
ステンレス(1回目) | 7 | 7 | 60 |  | 7.5 | 4.8 | 65.1
ステンレス(2回目) | 7 | 7 | 60 |  | 7.1 | 4.7 | 65.1
ステンレス(平均) | 7 | 7 | 60 |  | 7.3 | 4.75 | 65.1 |  | 38.48451
|  | A2017BE | SS400 | FC250
| 上降伏点[Mpa] | ー | ー | ー
| 下降伏点[Mpa] | ー | ー | ー |  | AE2017BE | 14248.79 | 8081.255 | 72600
| 耐力[Mpa] | 137.8665 | 408.6069 | 1507.467 |  | SS400 | 11054.19 | 205086.5 | 206000
| 引っ張り強さ[Mpa] | 466.733 | 756.4257 | 2334.082 |  | FC250 | 25233.95 | 22318.41 | 100000
| 真破断応力[Mpa] | 780.8142 | 1143.776 | 2332.502
| 破断伸び[%] | 13.58025 | 8.5 | 0.1669449
| 絞り[%] | 40.4898 | 53.95408 | 0 |  |  | d
| 初期断面積 | 3.848451e-05 | 3.848451e-05 | 3.959192e-05 |  | AE2017BE | 1.164265
| 破断後のネッキング部の断面積 | 2.290221e-05 | 1.772055e-05 | 3.959192e-05 |  | SS400 | 0.1666667
| 上降伏点荷重 | ー | ー | ー |  | FC250 | 0.1428571
| 下降伏点荷重 | ー | ー | ー
| 残留ひずみ(ε=0.2％)のときの荷重 | 5305.72571 | 15725.0382 | 59683.5
| 最大荷重 | 17961.9927 | 29110.67382 | 92410.81
| 破断荷重 | 17882.3702 | 20268.33594 | 92348.25
| 初期標点距離 | 0.06075 | 0.06 | 0.0599
| 破断後の標点距離 | 0.069 | 0.0651 | 0.06
𝐸_𝑐𝑜𝑛𝑣 [MPa]
[MPa]
𝐸_𝑠𝑡𝑟𝑎𝑖𝑛[MPa]
𝐸_𝑡𝑒𝑥𝑡 [𝑀𝑃𝑎]