## Cu_学生実験
Ver | 1
日付 | 2025-04-21 17:49
試料名 | Cu_学生実験
メモ
Ｈ軸ﾌﾙｽｹｰﾙ | 20000 |  |  |  |  | 文献値
Ｈ軸拡大倍率 | 1
Ｍ軸ﾌﾙｽｹｰﾙ | 10 | [5 empty] | Fe | Ni | ネオジム磁石
Ｍ軸拡大倍率 | 1 |  |  |  |  | 飽和磁化 | 2.15 | 0.8 | 1.85
Ｈ軸掃引速度 | 10 |  |  |  |  | 残留磁化 |  |  | 1.05~1.3
ﾀｲﾑｺﾝｽﾀﾝﾄ | 300 |  |  |  |  | 保磁力 | 0.0809 | 0.0012 | 877.5~1356
試料体積ﾓｰﾄﾞ | 5
寸法１ | 7.66
寸法２ | 9.37
寸法３ | [6 empty] | Fe本来 | Ni本来 | ネオジム磁石本来
試料体積 | 0.0008175 |  |  |  |  | 飽和磁化 | 2.071048 | 0.8169171 | 1.7258
Ｈｍ | 19920 |  |  |  |  | 残留磁化 | 0.01973671 | 0.03790059 | 1.045056
Ｍｍ | 0.03314992 |  |  |  |  | 保磁力 | 6.3662 | 6.366198 | 458.362
Ｂｍ | 509.572
Ｍｒ | 2.336259e-05
Ｂｒ | 0.3591237
Ｈｃ | 38.47677 | [5 empty] | Fe | Ni | ネオジム磁石
Ｈ* | 57.02896 |  |  |  |  | 飽和磁化 | 2.151168 | 0.8707433 | 0.02408234
Ｓ* | 0.6746882 |  |  |  |  | 残留磁化 | 0.03064863 | 0.0488125 | 1.055968
Ｒｓ | 0.0007047556 |  |  |  |  | 保磁力 | 6.3662 | 3.183099 | 458.362
Ｓ | 10.32055
Ｈｋ | 14975.68
Ｈｕａ | -38.47677
Ｈ軸データ | Ｍ軸データ | Ｂ軸データ | H' | B' | ホルダーのB' | Cu本来の磁化 | Fe本来の磁化 | Ni本来の磁化 | Nd本来の磁化
19920 | 0.031 | 476.5228 | 1585.183 | 0.04765228 | 0.09684174 | -0.04918945 | 2.038744 | 0.7640773 | 1.723855
19880 | 0.032 | 491.8945 | 1582 | 0.04918945 | 0.09607315 | -0.0468837 | 2.039973 | 0.7651541 | 1.724906
19840 | 0.03127273 | 480.7151 | 1578.817 | 0.04807151 | 0.09640254 | -0.04833103 | 2.040382 | 0.7650814 | 1.724294
19800 | 0.0319 | 490.3574 | 1575.634 | 0.04903574 | 0.09530456 | -0.04626883 | 2.042088 | 0.7666031 | 1.725284
19760 | 0.03191667 | 490.6136 | 1572.451 | 0.04906136 | 0.09530456 | -0.04624321 | 2.042306 | 0.7670268 | 1.72511
19720 | 0.0312 | 479.5972 | 1569.268 | 0.04795972 | 0.09530456 | -0.04734485 | 2.042501 | 0.7670268 | 1.72511
19680 | 0.032 | 491.8945 | 1566.085 | 0.04918945 | 0.09530456 | -0.04611511 | 2.043196 | 0.7672151 | 1.72511
19640 | 0.03136364 | 482.1125 | 1562.902 | 0.04821125 | 0.09530456 | -0.04709331 | 2.043826 | 0.7675917 | 1.725016
19600 | 0.03183333 | 489.3326 | 1559.718 | 0.04893326 | 0.09530456 | -0.04637131 | 2.044283 | 0.767809 | 1.724827
19560 | 0.03081818 | 473.728 | 1556.535 | 0.0473728 | 0.09530456 | -0.04793177 | 2.044606 | 0.7681566 | 1.724654
19520 | 0.03058333 | 470.1179 | 1553.352 | 0.04701179 | 0.09530456 | -0.04829277 | 2.044848 | 0.7683956 | 1.724762
19480 | 0.031 | 476.5228 | 1550.169 | 0.04765228 | 0.09427978 | -0.0466275 | 2.046343 | 0.7692823 | 1.725334
19440 | 0.03030769 | 465.8809 | 1546.986 | 0.04658809 | 0.09376739 | -0.04717931 | 2.04742 | 0.7699762 | 1.7258
19400 | 0.03125 | 480.3657 | 1543.803 | 0.04803657 | 0.09376739 | -0.04573082 | 2.047515 | 0.7700631 | 1.725558
19360 | 0.03042857 | 467.739 | 1540.62 | 0.0467739 | 0.09376739 | -0.0469935 | 2.047665 | 0.7704806 | 1.725235
19320 | 0.031 | 476.5228 | 1537.437 | 0.04765228 | 0.09376739 | -0.04611511 | 2.04808 | 0.7705976 | 1.725235
19280 | 0.03015385 | 463.516 | 1534.254 | 0.0463516 | 0.09376739 | -0.04741579 | 2.048545 | 0.7709742 | 1.725235 | Fe | Ni | Cu | ネオジム磁石
19240 | 0.031 | 476.5228 | 1531.071 | 0.04765228 | 0.09376739 | -0.04611511 | 2.048927 | 0.7708765 | 1.724831 | 強磁性体(軟磁性材料) | 強磁性体(軟磁性材料) | 常磁性体 | 強磁性体(硬磁性材料)
19200 | 0.03023077 | 464.6984 | 1527.887 | 0.04646984 | 0.09376739 | -0.04729755 | 2.049027 | 0.7708236 | 1.724347
19160 | 0.031 | 476.5228 | 1524.704 | 0.04765228 | 0.09376739 | -0.04611511 | 2.049209 | 0.7709295 | 1.723954
19120 | 0.03042857 | 467.739 | 1521.521 | 0.0467739 | 0.0933831 | -0.0466092 | 2.049594 | 0.7714903 | 1.724207
19080 | 0.03 | 461.1511 | 1518.338 | 0.04611511 | 0.09223022 | -0.04611511 | 2.051217 | 0.772908 | 1.725077
19040 | 0.03073333 | 472.4237 | 1515.155 | 0.04724237 | 0.09223022 | -0.04498785 | 2.051876 | 0.7729633 | 1.724927
19000 | 0.03 | 461.1511 | 1511.972 | 0.04611511 | 0.09223022 | -0.04611511 | 2.051876 | 0.7732081 | 1.724336
18960 | 0.0309375 | 475.5621 | 1508.789 | 0.04755621 | 0.09223022 | -0.04467401 | 2.051939 | 0.7733743 | 1.724195
18920 | 0.03 | 461.1511 | 1505.606 | 0.04611511 | 0.09223022 | -0.04611511 | 2.052159 | 0.7734906 | 1.723577
18880 | 0.0305 | 468.837 | 1502.423 | 0.0468837 | 0.09223022 | -0.04534653 | 2.052263 | 0.7734906 | 1.723383
18840 | 0.03029412 | 465.6722 | 1499.24 | 0.04656722 | 0.09158299 | -0.04501577 | 2.053207 | 0.7741378 | 1.723606
18800 | 0.0290625 | 446.7401 | 1496.056 | 0.04467401 | 0.09175725 | -0.04708323 | 2.053338 | 0.7739635 | 1.723291
18760 | 0.03 | 461.1511 | 1492.873 | 0.04611511 | 0.09159727 | -0.04548216 | 2.053794 | 0.7741706 | 1.723135
18720 | 0.02964706 | 455.7258 | 1489.69 | 0.04557258 | 0.09069305 | -0.04512047 | 2.05467 | 0.7753102 | 1.723633
18680 | 0.02952941 | 453.9174 | 1486.507 | 0.04539174 | 0.09069305 | -0.04530132 | 2.054543 | 0.7754143 | 1.723109
18640 | 0.03 | 461.1511 | 1483.324 | 0.04611511 | 0.09069305 | -0.04457794 | 2.054543 | 0.7755926 | 1.72261
18600 | 0.02911765 | 447.5879 | 1480.141 | 0.04475879 | 0.09069305 | -0.04593427 | 2.054854 | 0.7755926 | 1.722184
18560 | 0.03 | 461.1511 | 1476.958 | 0.04611511 | 0.09069305 | -0.04457794 | 2.055391 | 0.775748 | 1.721876
18520 | 0.02988889 | 459.4432 | 1473.775 | 0.04594432 | 0.09069305 | -0.04474874 | 2.055673 | 0.7758751 | 1.721575
18480 | 0.029 | 445.7794 | 1470.592 | 0.04457794 | 0.09033137 | -0.04575342 | 2.055919 | 0.7760888 | 1.721625
18440 | 0.02929412 | 450.3005 | 1467.409 | 0.04503005 | 0.08915588 | -0.04412583 | 2.056928 | 0.7772643 | 1.722192
18400 | 0.02957895 | 454.6788 | 1464.225 | 0.04546788 | 0.08997571 | -0.04450782 | 2.056108 | 0.7767195 | 1.720806
18360 | 0.0285 | 438.0936 | 1461.042 | 0.04380936 | 0.08926568 | -0.04545632 | 2.056754 | 0.7775849 | 1.720949
18320 | 0.02855 | 438.8621 | 1457.859 | 0.04388621 | 0.08915588 | -0.04526967 | 2.056686 | 0.7777889 | 1.720695
18280 | 0.029 | 445.7794 | 1454.676 | 0.04457794 | 0.08915588 | -0.04457794 | 2.056979 | 0.7779772 | 1.72018
18240 | 0.0284 | 436.5564 | 1451.493 | 0.04365564 | 0.08915588 | -0.04550024 | 2.057493 | 0.7779001 | 1.719718
18200 | 0.02866667 | 440.6555 | 1448.31 | 0.04406555 | 0.08915588 | -0.04509033 | 2.057493 | 0.7776947 | 1.719043
18160 | 0.029 | 445.7794 | 1445.127 | 0.04457794 | 0.08915588 | -0.04457794 | 2.057711 | 0.7777351 | 1.71876
18120 | 0.02826316 | 434.4529 | 1441.944 | 0.04344529 | 0.08824756 | -0.04480227 | 2.058499 | 0.7788855 | 1.719315
18080 | 0.02878947 | 442.5433 | 1438.761 | 0.04425433 | 0.08855809 | -0.04430377 | 2.058091 | 0.778575 | 1.718358
18040 | 0.029 | 445.7794 | 1435.578 | 0.04457794 | 0.08915588 | -0.04457794 | 2.057493 | 0.7779772 | 1.716966
18000 | 0.02821053 | 433.6439 | 1432.394 | 0.04336439 | 0.08803794 | -0.04467355 | 2.058537 | 0.7790951 | 1.717608
17960 | 0.028 | 430.4077 | 1429.211 | 0.04304077 | 0.08761871 | -0.04457794 | 2.058783 | 0.7799319 | 1.717755
17920 | 0.0287619 | 442.1195 | 1426.028 | 0.04421195 | 0.08761871 | -0.04340676 | 2.059018 | 0.7799073 | 1.717342
17880 | 0.02825 | 434.2506 | 1422.845 | 0.04342506 | 0.08761871 | -0.04419365 | 2.05903 | 0.7797968 | 1.716588
17840 | 0.028 | 430.4077 | 1419.662 | 0.04304077 | 0.08761871 | -0.04457794 | 2.058842 | 0.779891 | 1.716089
17800 | 0.02871429 | 441.3875 | 1416.479 | 0.04413875 | 0.08761871 | -0.04347996 | 2.058747 | 0.7800301 | 1.715768
17760 | 0.02833333 | 435.5316 | 1413.296 | 0.04355316 | 0.08761871 | -0.04406555 | 2.058853 | 0.7797968 | 1.71523
17720 | 0.02731579 | 419.8902 | 1410.113 | 0.04198902 | 0.08761871 | -0.04562969 | 2.05903 | 0.7797968 | 1.714693
17680 | 0.02766667 | 425.2838 | 1406.93 | 0.04252838 | 0.08761871 | -0.04509033 | 2.059042 | 0.7797968 | 1.71418
17640 | 0.028 | 430.4077 | 1403.747 | 0.04304077 | 0.08615474 | -0.04311397 | 2.060741 | 0.7812608 | 1.715107
17600 | 0.0275 | 422.7219 | 1400.563 | 0.04227219 | 0.08608154 | -0.04380936 | 2.06125 | 0.7814691 | 1.714642
17560 | 0.02747619 | 422.3559 | 1397.38 | 0.04223559 | 0.08608154 | -0.04384596 | 2.061268 | 0.7816164 | 1.713647
17520 | 0.028 | 430.4077 | 1394.197 | 0.04304077 | 0.08608154 | -0.04304077 | 2.061222 | 0.7816164 | 1.713235
17480 | 0.02766667 | 425.2838 | 1391.014 | 0.04252838 | 0.08608154 | -0.04355316 | 2.061279 | 0.781639 | 1.712974
17440 | 0.02728571 | 419.4279 | 1387.831 | 0.04194279 | 0.08608154 | -0.04413875 | 2.060375 | 0.781865 | 1.712404
17400 | 0.028 | 430.4077 | 1384.648 | 0.04304077 | 0.08608154 | -0.04304077 | 2.059878 | 0.7818989 | 1.711762
17360 | 0.02786364 | 428.3116 | 1381.465 | 0.04283116 | 0.08487854 | -0.04204738 | 2.060923 | 0.782955 | 1.712452
17320 | 0.027 | 415.036 | 1378.282 | 0.0415036 | 0.08569725 | -0.04419365 | 2.060194 | 0.7819066 | 1.71112
17280 | 0.027 | 415.036 | 1375.099 | 0.0415036 | 0.08608154 | -0.04457794 | 2.060035 | 0.7813792 | 1.710128
17240 | 0.02782609 | 427.7344 | 1371.916 | 0.04277344 | 0.08503627 | -0.04226283 | 2.061297 | 0.7826504 | 1.710227
17200 | 0.02727273 | 419.2283 | 1368.733 | 0.04192283 | 0.08551522 | -0.04359239 | 2.060851 | 0.7819763 | 1.709491
17160 | 0.027 | 415.036 | 1365.549 | 0.0415036 | 0.08517321 | -0.04366961 | 2.061063 | 0.7823953 | 1.709577
17120 | 0.02756522 | 423.7244 | 1362.366 | 0.04237244 | 0.08454437 | -0.04217194 | 2.061474 | 0.7831536 | 1.709332
17080 | 0.02756522 | 423.7244 | 1359.183 | 0.04237244 | 0.08454437 | -0.04217194 | 2.061257 | 0.7831988 | 1.708678
17040 | 0.027 | 415.036 | 1356 | 0.0415036 | 0.08454437 | -0.04304077 | 2.061031 | 0.7834247 | 1.708177
17000 | 0.027 | 415.036 | 1352.817 | 0.0415036 | 0.08454437 | -0.04304077 | 2.060974 | 0.783436 | 1.707589
16960 | 0.02691304 | 413.6993 | 1349.634 | 0.04136993 | 0.08454437 | -0.04317444 | 2.060974 | 0.783436 | 1.706867
16920 | 0.02604348 | 400.3326 | 1346.451 | 0.04003326 | 0.08454437 | -0.04451111 | 2.060996 | 0.7833383 | 1.706102
16880 | 0.026 | 399.6643 | 1343.268 | 0.03996643 | 0.08308406 | -0.04311763 | 2.062674 | 0.7846139 | 1.706825
16840 | 0.02673913 | 411.026 | 1340.085 | 0.0411026 | 0.0830072 | -0.0419046 | 2.062961 | 0.7846908 | 1.706411
16800 | 0.0263913 | 405.6793 | 1336.902 | 0.04056793 | 0.0830072 | -0.04243927 | 2.063077 | 0.7848754 | 1.70592
16760 | 0.026 | 399.6643 | 1333.718 | 0.03996643 | 0.0830072 | -0.04304077 | 2.063033 | 0.7849732 | 1.705278
16720 | 0.02631818 | 404.5553 | 1330.535 | 0.04045553 | 0.0830072 | -0.04255167 | 2.062599 | 0.7849209 | 1.70468
16680 | 0.02678261 | 411.6943 | 1327.352 | 0.04116943 | 0.0830072 | -0.04183777 | 2.062512 | 0.7847117 | 1.704102
16640 | 0.026 | 399.6643 | 1324.169 | 0.03996643 | 0.0830072 | -0.04304077 | 2.062425 | 0.7848863 | 1.703422
16600 | 0.026 | 399.6643 | 1320.986 | 0.03996643 | 0.08277071 | -0.04280428 | 2.062466 | 0.7852097 | 1.703207
16560 | 0.02675 | 411.1931 | 1317.803 | 0.04111931 | 0.08158827 | -0.04046897 | 2.063648 | 0.7863921 | 1.703667
16520 | 0.02641667 | 406.0692 | 1314.62 | 0.04060692 | 0.08257679 | -0.04196988 | 2.062811 | 0.7854036 | 1.702343
16480 | 0.026 | 399.6643 | 1311.437 | 0.03996643 | 0.08183172 | -0.04186529 | 2.063687 | 0.7861487 | 1.702429
16440 | 0.026 | 399.6643 | 1308.254 | 0.03996643 | 0.08147003 | -0.0415036 | 2.064029 | 0.7865104 | 1.702037
16400 | 0.026 | 399.6643 | 1305.071 | 0.03996643 | 0.08147003 | -0.0415036 | 2.063625 | 0.7865104 | 1.701513
16360 | 0.02595833 | 399.0238 | 1301.887 | 0.03990238 | 0.08147003 | -0.04156765 | 2.063353 | 0.7865104 | 1.700779
16320 | 0.025125 | 386.2141 | 1298.704 | 0.03862141 | 0.08147003 | -0.04284862 | 2.063201 | 0.7865104 | 1.700101
16280 | 0.02570833 | 395.1809 | 1295.521 | 0.03951809 | 0.08147003 | -0.04195194 | 2.063201 | 0.7865104 | 1.699589
16240 | 0.026 | 399.6643 | 1292.338 | 0.03996643 | 0.08147003 | -0.0415036 | 2.062846 | 0.7865104 | 1.698977
16200 | 0.02564 | 394.1305 | 1289.155 | 0.03941305 | 0.08147003 | -0.04205698 | 2.062737 | 0.7865104 | 1.698365
16160 | 0.02516667 | 386.8546 | 1285.972 | 0.03868546 | 0.08029885 | -0.0416134 | 2.06407 | 0.7876816 | 1.699069
16120 | 0.026 | 399.6643 | 1282.789 | 0.03996643 | 0.07993286 | -0.03996643 | 2.064234 | 0.7880476 | 1.698984
16080 | 0.02516667 | 386.8546 | 1279.606 | 0.03868546 | 0.0804007 | -0.04171524 | 2.063706 | 0.7875797 | 1.697849
16040 | 0.02436 | 374.4547 | 1276.423 | 0.03744547 | 0.0812027 | -0.04375723 | 2.062853 | 0.7867777 | 1.696387
16000 | 0.02491667 | 383.0116 | 1273.24 | 0.03830116 | 0.07993286 | -0.0416317 | 2.063921 | 0.7881989 | 1.696905
15960 | 0.02572 | 395.3602 | 1270.056 | 0.03953602 | 0.07993286 | -0.04039684 | 2.063891 | 0.78833 | 1.696066
15920 | 0.02491667 | 383.0116 | 1266.873 | 0.03830116 | 0.07993286 | -0.0416317 | 2.063801 | 0.78833 | 1.695595
15880 | 0.02408333 | 370.2019 | 1263.69 | 0.03702019 | 0.07993286 | -0.04291267 | 2.063575 | 0.7881283 | 1.695357
15840 | 0.02472 | 379.9885 | 1260.507 | 0.03799885 | 0.07932897 | -0.04133012 | 2.063953 | 0.788777 | 1.695069
15800 | 0.025 | 384.2926 | 1257.324 | 0.03842926 | 0.07839569 | -0.03996643 | 2.064682 | 0.7897663 | 1.695301
15760 | 0.02468 | 379.3737 | 1254.141 | 0.03793737 | 0.07839569 | -0.04045832 | 2.064386 | 0.7893628 | 1.694914
15720 | 0.02411538 | 370.6946 | 1250.958 | 0.03706946 | 0.07839569 | -0.04132623 | 2.064026 | 0.7893023 | 1.694045
15680 | 0.02488462 | 382.5189 | 1247.775 | 0.03825189 | 0.07839569 | -0.0401438 | 2.064221 | 0.789383 | 1.693358
15640 | 0.025 | 384.2926 | 1244.592 | 0.03842926 | 0.07839569 | -0.03996643 | 2.064299 | 0.7895847 | 1.692546
15600 | 0.0245 | 376.6067 | 1241.409 | 0.03766067 | 0.07839569 | -0.04073502 | 2.064269 | 0.7897795 | 1.691844
15560 | 0.02432 | 373.8398 | 1238.225 | 0.03738398 | 0.07839569 | -0.04101171 | 2.064075 | 0.78976 | 1.691358
15520 | 0.025 | 384.2926 | 1235.042 | 0.03842926 | 0.07839569 | -0.03996643 | 2.064016 | 0.7896042 | 1.69068
15480 | 0.025 | 384.2926 | 1231.859 | 0.03842926 | 0.07740751 | -0.03897825 | 2.064965 | 0.7907872 | 1.691014
15440 | 0.02364 | 363.3871 | 1228.676 | 0.03633871 | 0.07685852 | -0.04051981 | 2.06532 | 0.7914044 | 1.690781
15400 | 0.02346154 | 360.6438 | 1225.493 | 0.03606438 | 0.07685852 | -0.04079414 | 2.064988 | 0.7913654 | 1.690042
15360 | 0.02423077 | 372.4682 | 1222.31 | 0.03724682 | 0.07685852 | -0.0396117 | 2.064657 | 0.7911706 | 1.689607
15320 | 0.025 | 384.2926 | 1219.127 | 0.03842926 | 0.07685852 | -0.03842926 | 2.064462 | 0.7911219 | 1.688738
15280 | 0.0234 | 359.6979 | 1215.944 | 0.03596979 | 0.07685852 | -0.04088873 | 2.064423 | 0.7910732 | 1.688021
15240 | 0.02357692 | 362.4175 | 1212.761 | 0.03624175 | 0.07685852 | -0.04061677 | 2.064365 | 0.7908784 | 1.687359
15200 | 0.024 | 368.9209 | 1209.578 | 0.03689209 | 0.07685852 | -0.03996643 | 2.06417 | 0.7908394 | 1.686685
15160 | 0.02384615 | 366.556 | 1206.394 | 0.0366556 | 0.07685852 | -0.04020292 | 2.064296 | 0.7907789 | 1.686033
15120 | 0.02307692 | 354.7316 | 1203.211 | 0.03547316 | 0.07685852 | -0.04138536 | 2.064365 | 0.7905772 | 1.685402
15080 | 0.02369231 | 364.1911 | 1200.028 | 0.03641911 | 0.07583374 | -0.03941463 | 2.065195 | 0.7917512 | 1.685787
15040 | 0.024 | 368.9209 | 1196.845 | 0.03689209 | 0.07615398 | -0.03926189 | 2.064525 | 0.791544 | 1.684728
15000 | 0.02376923 | 365.3736 | 1193.662 | 0.03653736 | 0.07638147 | -0.03984411 | 2.063989 | 0.7913165 | 1.683414
14960 | 0.023 | 353.5492 | 1190.479 | 0.03535492 | 0.07532135 | -0.03996643 | 2.064867 | 0.7923766 | 1.683989
14920 | 0.02376923 | 365.3736 | 1187.296 | 0.03653736 | 0.07532135 | -0.03878399 | 2.06453 | 0.7923766 | 1.683455
14880 | 0.02348148 | 360.9504 | 1184.113 | 0.03609504 | 0.07532135 | -0.03922631 | 2.064209 | 0.7923766 | 1.682823
14840 | 0.02273077 | 349.4107 | 1180.93 | 0.03494107 | 0.07532135 | -0.04038028 | 2.064021 | 0.7923766 | 1.682171
14800 | 0.02207407 | 339.3161 | 1177.747 | 0.03393161 | 0.07532135 | -0.04138974 | 2.063983 | 0.7924614 | 1.681541
14760 | 0.02355556 | 362.089 | 1174.563 | 0.0362089 | 0.07532135 | -0.03911245 | 2.063983 | 0.7926497 | 1.68102
14720 | 0.02346154 | 360.6438 | 1171.38 | 0.03606438 | 0.07532135 | -0.03925697 | 2.063983 | 0.7923013 | 1.680484
14680 | 0.02269231 | 348.8194 | 1168.197 | 0.03488194 | 0.07532135 | -0.04043941 | 2.06372 | 0.7921789 | 1.679648
14640 | 0.02207407 | 339.3161 | 1165.014 | 0.03393161 | 0.0748973 | -0.04096569 | 2.063806 | 0.7927912 | 1.679423
14600 | 0.02281481 | 350.7026 | 1161.831 | 0.03507026 | 0.07383718 | -0.03876693 | 2.064684 | 0.7936877 | 1.679723
14560 | 0.023 | 353.5492 | 1158.648 | 0.03535492 | 0.07378418 | -0.03842926 | 2.064555 | 0.7936313 | 1.678973
14520 | 0.02269231 | 348.8194 | 1155.465 | 0.03488194 | 0.07378418 | -0.03890224 | 2.064334 | 0.7936313 | 1.678367
14480 | 0.02207407 | 339.3161 | 1152.282 | 0.03393161 | 0.07378418 | -0.03985257 | 2.063769 | 0.7936313 | 1.677565
14440 | 0.02281481 | 350.7026 | 1149.099 | 0.03507026 | 0.07378418 | -0.03871392 | 2.063226 | 0.7936951 | 1.676833
14400 | 0.02244444 | 345.0094 | 1145.916 | 0.03450094 | 0.07378418 | -0.03928324 | 2.062696 | 0.7938773 | 1.676174
14360 | 0.022 | 338.1775 | 1142.732 | 0.03381775 | 0.07378418 | -0.03996643 | 2.062508 | 0.793768 | 1.675337
14320 | 0.02207143 | 339.2755 | 1139.549 | 0.03392755 | 0.07378418 | -0.03985663 | 2.062502 | 0.7936313 | 1.674667
14280 | 0.02278571 | 350.2553 | 1136.366 | 0.03502553 | 0.07357216 | -0.03854663 | 2.06289 | 0.7938434 | 1.674158
14240 | 0.02248148 | 345.5787 | 1133.183 | 0.03455787 | 0.07251204 | -0.03795417 | 2.063799 | 0.7949035 | 1.674402
14200 | 0.02174074 | 334.1922 | 1130 | 0.03341922 | 0.07320774 | -0.03978852 | 2.062922 | 0.7941713 | 1.673078
14160 | 0.021 | 322.8058 | 1126.817 | 0.03228058 | 0.07310782 | -0.04082725 | 2.06285 | 0.794089 | 1.672567
14120 | 0.02174074 | 334.1922 | 1123.634 | 0.03341922 | 0.07224701 | -0.03882779 | 2.063386 | 0.794886 | 1.672742
14080 | 0.022 | 338.1775 | 1120.451 | 0.03381775 | 0.07224701 | -0.03842926 | 2.062975 | 0.794886 | 1.671905
14040 | 0.02178571 | 334.8836 | 1117.268 | 0.03348836 | 0.07224701 | -0.03875865 | 2.062462 | 0.794886 | 1.671098
14000 | 0.02107143 | 323.9038 | 1114.085 | 0.03239038 | 0.07224701 | -0.03985663 | 2.062147 | 0.794886 | 1.670273
13960 | 0.02169231 | 333.4477 | 1110.902 | 0.03334477 | 0.07192897 | -0.0385842 | 2.062292 | 0.7952041 | 1.669812
13920 | 0.022 | 338.1775 | 1107.718 | 0.03381775 | 0.07086886 | -0.03705111 | 2.063352 | 0.7962642 | 1.670267
13880 | 0.02185714 | 335.9815 | 1104.535 | 0.03359815 | 0.07070984 | -0.03711169 | 2.063352 | 0.7964232 | 1.669624
13840 | 0.02114286 | 325.0017 | 1101.352 | 0.03250017 | 0.07070984 | -0.03820966 | 2.062999 | 0.7964232 | 1.668718
13800 | 0.02161538 | 332.2653 | 1098.169 | 0.03322653 | 0.07070984 | -0.03748331 | 2.062791 | 0.7964232 | 1.667771
13760 | 0.022 | 338.1775 | 1094.986 | 0.03381775 | 0.07070984 | -0.03689209 | 2.062663 | 0.7963614 | 1.667337
13720 | 0.02192593 | 337.0388 | 1091.803 | 0.03370388 | 0.07070984 | -0.03700595 | 2.062663 | 0.7961849 | 1.666644
13680 | 0.02118519 | 325.6524 | 1088.62 | 0.03256524 | 0.07070984 | -0.0381446 | 2.06219 | 0.7961408 | 1.66591
13640 | 0.021 | 322.8058 | 1085.437 | 0.03228058 | 0.07070984 | -0.03842926 | 2.061516 | 0.7961408 | 1.665282
13600 | 0.02127586 | 327.0463 | 1082.254 | 0.03270463 | 0.07070984 | -0.03800521 | 2.061339 | 0.7961408 | 1.664484
13560 | 0.02196552 | 337.6474 | 1079.071 | 0.03376474 | 0.06994125 | -0.03617651 | 2.061934 | 0.7968034 | 1.664446
13520 | 0.02059259 | 316.5432 | 1075.887 | 0.03165432 | 0.06949291 | -0.03783859 | 2.062211 | 0.7970752 | 1.664118
13480 | 0.02042857 | 314.022 | 1072.704 | 0.0314022 | 0.07064835 | -0.03924616 | 2.06088 | 0.7959198 | 1.662357
13440 | 0.021 | 322.8058 | 1069.521 | 0.03228058 | 0.06941862 | -0.03713804 | 2.061889 | 0.7970701 | 1.662705
13400 | 0.021 | 322.8058 | 1066.338 | 0.03228058 | 0.06917267 | -0.03689209 | 2.061782 | 0.7971395 | 1.662143
13360 | 0.02040741 | 313.6966 | 1063.155 | 0.03136966 | 0.06917267 | -0.03780301 | 2.061659 | 0.7972631 | 1.661725
13320 | 0.02 | 307.4341 | 1059.972 | 0.03074341 | 0.06917267 | -0.03842926 | 2.061632 | 0.7973955 | 1.661129
13280 | 0.02003571 | 307.9831 | 1056.789 | 0.03079831 | 0.06917267 | -0.03837436 | 2.061102 | 0.7973955 | 1.660321
13240 | 0.02075 | 318.9629 | 1053.606 | 0.03189629 | 0.06856878 | -0.03667249 | 2.061261 | 0.7979994 | 1.659988
13200 | 0.02053571 | 315.6689 | 1050.423 | 0.03156689 | 0.06781286 | -0.03624597 | 2.061675 | 0.7987376 | 1.660138
13160 | 0.02 | 307.4341 | 1047.24 | 0.03074341 | 0.0689953 | -0.03825189 | 2.060141 | 0.7973787 | 1.658068
13120 | 0.02 | 307.4341 | 1044.056 | 0.03074341 | 0.06917267 | -0.03842926 | 2.059613 | 0.7972013 | 1.657064
13080 | 0.02060714 | 316.7669 | 1040.873 | 0.03167669 | 0.06866028 | -0.03698359 | 2.059783 | 0.7978902 | 1.657173
13040 | 0.02067857 | 317.8649 | 1037.69 | 0.03178649 | 0.06772866 | -0.03594217 | 2.060463 | 0.7986806 | 1.657216
13000 | 0.01996429 | 306.8851 | 1034.507 | 0.03068851 | 0.0676355 | -0.03694699 | 2.06038 | 0.7985988 | 1.656355
12960 | 0.01925 | 295.9053 | 1031.324 | 0.02959053 | 0.0676355 | -0.03804497 | 2.060371 | 0.7984277 | 1.655381
12920 | 0.01989655 | 305.8439 | 1028.141 | 0.03058439 | 0.0673061 | -0.03672171 | 2.060598 | 0.7986971 | 1.654867
12880 | 0.02085714 | 320.6098 | 1024.958 | 0.03206098 | 0.06620812 | -0.03414714 | 2.061353 | 0.7997951 | 1.655279
12840 | 0.02014286 | 309.63 | 1021.775 | 0.030963 | 0.06702063 | -0.03605763 | 2.060199 | 0.7989826 | 1.653829
12800 | 0.01940741 | 298.3249 | 1018.592 | 0.02983249 | 0.0676355 | -0.03780301 | 2.059241 | 0.798306 | 1.652273
12760 | 0.01931034 | 296.8329 | 1015.409 | 0.02968329 | 0.06742347 | -0.03774018 | 2.059111 | 0.7983414 | 1.65163
12720 | 0.02 | 307.4341 | 1012.225 | 0.03074341 | 0.06636336 | -0.03561995 | 2.059769 | 0.7994941 | 1.651891
12680 | 0.02 | 307.4341 | 1009.042 | 0.03074341 | 0.06609833 | -0.03535492 | 2.05952 | 0.7999049 | 1.651376
12640 | 0.01962069 | 301.6034 | 1005.859 | 0.03016034 | 0.06609833 | -0.03593798 | 2.059119 | 0.7999049 | 1.650753
12600 | 0.01907407 | 293.201 | 1002.676 | 0.0293201 | 0.06609833 | -0.03677823 | 2.058784 | 0.7999049 | 1.65002
12560 | 0.01981481 | 304.5875 | 999.493 | 0.03045875 | 0.06609833 | -0.03563958 | 2.058607 | 0.7999049 | 1.649011
12520 | 0.02 | 307.4341 | 996.3099 | 0.03074341 | 0.06547385 | -0.03473044 | 2.05906 | 0.8003617 | 1.648845
12480 | 0.01951724 | 300.0133 | 993.1268 | 0.03000133 | 0.06462264 | -0.03462132 | 2.059745 | 0.8010981 | 1.649004
12440 | 0.01813793 | 278.8109 | 989.9437 | 0.02788109 | 0.06585238 | -0.03797129 | 2.058345 | 0.7998684 | 1.647132
12400 | 0.01862069 | 286.2317 | 986.7606 | 0.02862317 | 0.06609833 | -0.03747515 | 2.057877 | 0.7996225 | 1.645912
12360 | 0.01931034 | 296.8329 | 983.5775 | 0.02968329 | 0.06568841 | -0.03600512 | 2.057773 | 0.8000324 | 1.645457
12320 | 0.02 | 307.4341 | 980.3944 | 0.03074341 | 0.06466363 | -0.03392023 | 2.058292 | 0.8010572 | 1.645682
12280 | 0.01857143 | 285.4745 | 977.2114 | 0.02854745 | 0.06558594 | -0.03703849 | 2.056871 | 0.8001349 | 1.64398
12240 | 0.01842857 | 283.2785 | 974.0283 | 0.02832785 | 0.06544799 | -0.03712013 | 2.056499 | 0.8002728 | 1.643339
12200 | 0.019 | 292.0624 | 970.8452 | 0.02920624 | 0.06456116 | -0.03535492 | 2.056923 | 0.8010227 | 1.643446
12160 | 0.019 | 292.0624 | 967.6621 | 0.02920624 | 0.06456116 | -0.03535492 | 2.056752 | 0.8008515 | 1.642667
12120 | 0.01846429 | 283.8275 | 964.479 | 0.02838275 | 0.06456116 | -0.0361784 | 2.0565 | 0.8006803 | 1.641888
12080 | 0.01825 | 280.5336 | 961.2959 | 0.02805336 | 0.06456116 | -0.0365078 | 2.056168 | 0.8005091 | 1.641006
12040 | 0.01896429 | 291.5134 | 958.1128 | 0.02915134 | 0.06456116 | -0.03540982 | 2.05596 | 0.8003379 | 1.64
12000 | 0.019 | 292.0624 | 954.9297 | 0.02920624 | 0.06353638 | -0.03433014 | 2.056778 | 0.8014826 | 1.640084
11960 | 0.01867857 | 287.1215 | 951.7466 | 0.02871215 | 0.06302399 | -0.03431184 | 2.056958 | 0.8021319 | 1.639728
11920 | 0.018 | 276.6907 | 948.5635 | 0.02766907 | 0.06308804 | -0.03541897 | 2.056463 | 0.8020678 | 1.638857
11880 | 0.018 | 276.6907 | 945.3804 | 0.02766907 | 0.06436901 | -0.03669994 | 2.054652 | 0.8007869 | 1.636769
11840 | 0.01841379 | 283.0514 | 942.1973 | 0.02830514 | 0.06371819 | -0.03541305 | 2.054801 | 0.8014377 | 1.636512
11800 | 0.01878571 | 288.7684 | 939.0142 | 0.02887684 | 0.06302399 | -0.03414714 | 2.054997 | 0.8021319 | 1.636257
11760 | 0.01735714 | 266.8089 | 935.8311 | 0.02668089 | 0.06302399 | -0.0363431 | 2.054499 | 0.8020878 | 1.635283
11720 | 0.01751724 | 269.2698 | 932.648 | 0.02692698 | 0.06302399 | -0.036097 | 2.054166 | 0.8019112 | 1.634465
11680 | 0.018 | 276.6907 | 929.4649 | 0.02766907 | 0.06302399 | -0.03535492 | 2.054 | 0.8018494 | 1.633746
11640 | 0.018 | 276.6907 | 926.2818 | 0.02766907 | 0.06297741 | -0.03530834 | 2.053603 | 0.801896 | 1.633188
11600 | 0.01741379 | 267.6797 | 923.0987 | 0.02676797 | 0.06204579 | -0.03527782 | 2.054073 | 0.8026599 | 1.633164
11560 | 0.01728571 | 265.7109 | 919.9156 | 0.02657109 | 0.06199921 | -0.03542812 | 2.053953 | 0.8025918 | 1.632268
11520 | 0.018 | 276.6907 | 916.7325 | 0.02766907 | 0.06279626 | -0.03512719 | 2.052988 | 0.8017947 | 1.63056
11480 | 0.018 | 276.6907 | 913.5494 | 0.02766907 | 0.06165761 | -0.03398855 | 2.053955 | 0.8029334 | 1.630694
11440 | 0.01764286 | 271.2008 | 910.3663 | 0.02712008 | 0.06148682 | -0.03436674 | 2.053693 | 0.8030959 | 1.629983
11400 | 0.01706897 | 262.3791 | 907.1832 | 0.02623791 | 0.06148682 | -0.03524891 | 2.053195 | 0.8029297 | 1.629184
11360 | 0.01775862 | 272.9803 | 904.0001 | 0.02729803 | 0.06148682 | -0.03418879 | 2.052696 | 0.8028217 | 1.62821
11320 | 0.018 | 276.6907 | 900.817 | 0.02766907 | 0.06148682 | -0.03381775 | 2.052123 | 0.8028217 | 1.627489
11280 | 0.01786207 | 274.5704 | 897.6339 | 0.02745704 | 0.06088126 | -0.03342422 | 2.052044 | 0.803311 | 1.627439
11240 | 0.01717241 | 263.9693 | 894.4508 | 0.02639693 | 0.05994965 | -0.03355272 | 2.052306 | 0.8040764 | 1.627429
11200 | 0.017 | 261.319 | 891.2677 | 0.0261319 | 0.06104762 | -0.03491573 | 2.050552 | 0.8031496 | 1.625503
11160 | 0.0172069 | 264.4993 | 888.0846 | 0.02644993 | 0.06077735 | -0.03432742 | 2.050324 | 0.803473 | 1.624937
11120 | 0.01789655 | 275.1005 | 884.9015 | 0.02751005 | 0.05994965 | -0.0324396 | 2.050827 | 0.8041346 | 1.624756
11080 | 0.01686667 | 259.2694 | 881.7184 | 0.02592694 | 0.05994965 | -0.0340227 | 2.050827 | 0.8040764 | 1.623644
11040 | 0.01625 | 249.7902 | 878.5353 | 0.02497902 | 0.05994965 | -0.03497063 | 2.050503 | 0.8040764 | 1.622646
11000 | 0.01696429 | 260.77 | 875.3522 | 0.026077 | 0.05955112 | -0.03347412 | 2.050403 | 0.8043088 | 1.622292
10960 | 0.017 | 261.319 | 872.1691 | 0.0261319 | 0.05841248 | -0.03228058 | 2.051029 | 0.8053311 | 1.622655
10920 | 0.01665517 | 256.0184 | 868.986 | 0.02560184 | 0.05841248 | -0.03281064 | 2.05062 | 0.8053311 | 1.621876
10880 | 0.016 | 245.9473 | 865.8029 | 0.02459473 | 0.05841248 | -0.03381775 | 2.050454 | 0.8052199 | 1.621097
10840 | 0.016 | 245.9473 | 862.6198 | 0.02459473 | 0.05841248 | -0.03381775 | 2.049874 | 0.8050487 | 1.620132
10800 | 0.01643333 | 252.6083 | 859.4367 | 0.02526083 | 0.05841248 | -0.03315164 | 2.049018 | 0.8050487 | 1.619158
10760 | 0.01689655 | 259.7288 | 856.2536 | 0.02597288 | 0.05841248 | -0.0324396 | 2.048344 | 0.8049905 | 1.618186
10720 | 0.0162069 | 249.1276 | 853.0705 | 0.02491276 | 0.05841248 | -0.03349971 | 2.047684 | 0.8048244 | 1.617244
10680 | 0.016 | 245.9473 | 849.8874 | 0.02459473 | 0.05841248 | -0.03381775 | 2.047038 | 0.8047662 | 1.616285
10640 | 0.01617241 | 248.5976 | 846.7043 | 0.02485976 | 0.05841248 | -0.03355272 | 2.046373 | 0.8047662 | 1.615314
10600 | 0.01686207 | 259.1987 | 843.5212 | 0.02591987 | 0.05801579 | -0.03209591 | 2.046085 | 0.8051629 | 1.61477
10560 | 0.01644828 | 252.838 | 840.3381 | 0.0252838 | 0.05702406 | -0.03174026 | 2.046833 | 0.8062128 | 1.6148
10520 | 0.016 | 245.9473 | 837.155 | 0.02459473 | 0.0568753 | -0.03228058 | 2.046766 | 0.8065277 | 1.614004
10480 | 0.016 | 245.9473 | 833.9719 | 0.02459473 | 0.0568753 | -0.03228058 | 2.046267 | 0.8064779 | 1.613225
10440 | 0.016 | 245.9473 | 830.7888 | 0.02459473 | 0.0568753 | -0.03228058 | 2.045769 | 0.8063117 | 1.6122
10400 | 0.01572414 | 241.7068 | 827.6057 | 0.02417068 | 0.0568753 | -0.03270463 | 2.04527 | 0.8061456 | 1.611102
10360 | 0.01503448 | 231.1056 | 824.4226 | 0.02311056 | 0.0568753 | -0.03376474 | 2.044772 | 0.8060209 | 1.610128
10320 | 0.015 | 230.5756 | 821.2395 | 0.02305756 | 0.0568753 | -0.03381775 | 2.044265 | 0.8060209 | 1.609154
10280 | 0.01534483 | 235.8761 | 818.0564 | 0.02358761 | 0.0568753 | -0.03328769 | 2.0436 | 0.8059213 | 1.608246
10240 | 0.01596552 | 245.4172 | 814.8733 | 0.02454172 | 0.0568753 | -0.03233358 | 2.04282 | 0.8057551 | 1.607493
10200 | 0.01527586 | 234.816 | 811.6902 | 0.0234816 | 0.05653905 | -0.03305745 | 2.042159 | 0.8059252 | 1.607076
10160 | 0.015 | 230.5756 | 808.5071 | 0.02305756 | 0.05557832 | -0.03252076 | 2.042447 | 0.806753 | 1.607217
10120 | 0.01510345 | 232.1657 | 805.324 | 0.02321657 | 0.05533813 | -0.03212156 | 2.042188 | 0.8069932 | 1.606483
10080 | 0.0157931 | 242.7669 | 802.1409 | 0.02427669 | 0.05533813 | -0.03106144 | 2.04155 | 0.8069932 | 1.605377
10040 | 0.01553333 | 238.7738 | 798.9578 | 0.02387738 | 0.05533813 | -0.03146075 | 2.040965 | 0.8069932 | 1.604234
10000 | 0.01486207 | 228.4553 | 795.7747 | 0.02284553 | 0.05533813 | -0.0324926 | 2.040623 | 0.8069932 | 1.603065
9960 | 0.01417241 | 217.8541 | 792.5916 | 0.02178541 | 0.05533813 | -0.03355272 | 2.040114 | 0.80696 | 1.602071
9920 | 0.01503448 | 231.1056 | 789.4085 | 0.02311056 | 0.05533813 | -0.03222757 | 2.039468 | 0.8067938 | 1.601112
9880 | 0.0158 | 242.8729 | 786.2254 | 0.02428729 | 0.05533813 | -0.03105084 | 2.03894 | 0.8067963 | 1.60017
9840 | 0.01513333 | 232.6251 | 783.0423 | 0.02326251 | 0.05533813 | -0.03207562 | 2.038425 | 0.8069675 | 1.599198
9800 | 0.01442857 | 221.7917 | 779.8592 | 0.02217917 | 0.05533813 | -0.03315896 | 2.037761 | 0.8067188 | 1.59824
9760 | 0.01426667 | 219.303 | 776.6761 | 0.0219303 | 0.05533813 | -0.03340784 | 2.03691 | 0.8064283 | 1.597299
9720 | 0.01493333 | 229.5508 | 773.493 | 0.02295508 | 0.05533813 | -0.03238306 | 2.03578 | 0.8064283 | 1.596388
9680 | 0.015 | 230.5756 | 770.3099 | 0.02305756 | 0.05501207 | -0.03195451 | 2.035279 | 0.8067544 | 1.595774
9640 | 0.01471429 | 226.1836 | 767.1268 | 0.02261836 | 0.05408045 | -0.03146209 | 2.035546 | 0.807686 | 1.595732
9600 | 0.014 | 215.2039 | 763.9437 | 0.02152039 | 0.05380096 | -0.03228058 | 2.035076 | 0.8078492 | 1.595037
9560 | 0.01466667 | 225.4517 | 760.7606 | 0.02254517 | 0.05380096 | -0.0312558 | 2.034323 | 0.807683 | 1.594081
9520 | 0.015 | 230.5756 | 757.5775 | 0.02305756 | 0.05380096 | -0.03074341 | 2.03357 | 0.8075169 | 1.593138
9480 | 0.015 | 230.5756 | 754.3944 | 0.02305756 | 0.05380096 | -0.03074341 | 2.032901 | 0.8074006 | 1.592164
9440 | 0.01362069 | 209.3732 | 751.2113 | 0.02093732 | 0.05380096 | -0.03286364 | 2.032236 | 0.8074006 | 1.591097
9400 | 0.01375862 | 211.4934 | 748.0282 | 0.02114934 | 0.05380096 | -0.03265162 | 2.031572 | 0.8073009 | 1.589983
9360 | 0.01493548 | 229.5838 | 744.8451 | 0.02295838 | 0.05380096 | -0.03084258 | 2.030907 | 0.8071347 | 1.589009
9320 | 0.01429032 | 219.6666 | 741.662 | 0.02196666 | 0.05312845 | -0.03116179 | 2.030915 | 0.8077906 | 1.588606
9280 | 0.01363333 | 209.5676 | 738.4789 | 0.02095676 | 0.05226379 | -0.03130704 | 2.031269 | 0.8086553 | 1.588369
9240 | 0.01303448 | 200.3622 | 735.2958 | 0.02003622 | 0.05226379 | -0.03222757 | 2.030752 | 0.8086553 | 1.587427
9200 | 0.01372414 | 210.9634 | 732.1127 | 0.02109634 | 0.05226379 | -0.03116745 | 2.029945 | 0.8087409 | 1.586486
9160 | 0.014 | 215.2039 | 728.9296 | 0.02152039 | 0.05226379 | -0.03074341 | 2.029072 | 0.8089121 | 1.585488
9120 | 0.0139 | 213.6667 | 725.7465 | 0.02136667 | 0.05226379 | -0.03089712 | 2.028075 | 0.8089377 | 1.58417
9080 | 0.01323333 | 203.4189 | 722.5634 | 0.02034189 | 0.05226379 | -0.03192191 | 2.027096 | 0.8089377 | 1.583096
9040 | 0.013 | 199.8322 | 719.3803 | 0.01998322 | 0.05226379 | -0.03228058 | 2.026128 | 0.8089377 | 1.582155
9000 | 0.01313333 | 201.8817 | 716.1972 | 0.02018817 | 0.05226379 | -0.03207562 | 2.025283 | 0.808863 | 1.581213
8960 | 0.0138 | 212.1295 | 713.0141 | 0.02121295 | 0.05137876 | -0.0301658 | 2.025342 | 0.8095819 | 1.581035
8920 | 0.01351724 | 207.783 | 709.831 | 0.0207783 | 0.05072662 | -0.02994832 | 2.025187 | 0.8100678 | 1.580557
8880 | 0.013 | 199.8322 | 706.6479 | 0.01998322 | 0.05072662 | -0.03074341 | 2.02437 | 0.80991 | 1.579427
8840 | 0.013 | 199.8322 | 703.4648 | 0.01998322 | 0.05072662 | -0.03074341 | 2.023539 | 0.80991 | 1.578399
8800 | 0.01353333 | 208.0304 | 700.2817 | 0.02080304 | 0.05018118 | -0.02937814 | 2.023393 | 0.8103973 | 1.577939
8760 | 0.0138 | 212.1295 | 697.0987 | 0.02121295 | 0.04918945 | -0.0279765 | 2.023739 | 0.8112229 | 1.577801
8720 | 0.01313333 | 201.8817 | 693.9156 | 0.02018817 | 0.05021423 | -0.03002606 | 2.021584 | 0.810035 | 1.575646
8680 | 0.013 | 199.8322 | 690.7325 | 0.01998322 | 0.05072662 | -0.03074341 | 2.019975 | 0.8093612 | 1.574004
8640 | 0.013 | 199.8322 | 687.5494 | 0.01998322 | 0.0505403 | -0.03055708 | 2.019165 | 0.8095314 | 1.57306
8600 | 0.013 | 199.8322 | 684.3663 | 0.01998322 | 0.04960868 | -0.02962547 | 2.019099 | 0.810463 | 1.572994
8560 | 0.013 | 199.8322 | 681.1832 | 0.01998322 | 0.04918945 | -0.02920624 | 2.018522 | 0.8108823 | 1.572434
8520 | 0.01276667 | 196.2454 | 678.0001 | 0.01962454 | 0.04918945 | -0.02956491 | 2.017412 | 0.8108823 | 1.571304
8480 | 0.0121 | 185.9976 | 674.817 | 0.01859976 | 0.04918945 | -0.03058969 | 2.016282 | 0.8108823 | 1.570043
8440 | 0.01256667 | 193.1711 | 671.6339 | 0.01931711 | 0.04839607 | -0.02907897 | 2.015946 | 0.8116756 | 1.569587
8400 | 0.013 | 199.8322 | 668.4508 | 0.01998322 | 0.04790848 | -0.02792526 | 2.015416 | 0.8121632 | 1.5691
8360 | 0.013 | 199.8322 | 665.2677 | 0.01998322 | 0.04893326 | -0.02895004 | 2.013584 | 0.8111385 | 1.567012
8320 | 0.0124 | 190.6091 | 662.0846 | 0.01906091 | 0.04918945 | -0.03012854 | 2.012328 | 0.8108823 | 1.565655
8280 | 0.012 | 184.4604 | 658.9015 | 0.01844604 | 0.04875712 | -0.03031108 | 2.01163 | 0.8113146 | 1.564958
8240 | 0.012 | 184.4604 | 655.7184 | 0.01844604 | 0.04779639 | -0.02935035 | 2.011574 | 0.8120427 | 1.564789
8200 | 0.01265517 | 194.5316 | 652.5353 | 0.01945316 | 0.04765228 | -0.02819913 | 2.010701 | 0.8118545 | 1.563728
8160 | 0.01266667 | 194.7083 | 649.3522 | 0.01947083 | 0.04765228 | -0.02818146 | 2.009571 | 0.8118545 | 1.562221
8120 | 0.012 | 184.4604 | 646.1691 | 0.01844604 | 0.04765228 | -0.02920624 | 2.008377 | 0.811813 | 1.56111
8080 | 0.012 | 184.4604 | 642.986 | 0.01844604 | 0.04765228 | -0.02920624 | 2.007086 | 0.8116468 | 1.560084
8040 | 0.012 | 184.4604 | 639.8029 | 0.01844604 | 0.04765228 | -0.02920624 | 2.005795 | 0.8115721 | 1.558721
8000 | 0.012 | 184.4604 | 636.6198 | 0.01844604 | 0.04765228 | -0.02920624 | 2.004503 | 0.8115721 | 1.55756
7960 | 0.01133333 | 174.2126 | 633.4367 | 0.01742126 | 0.04765228 | -0.03023102 | 2.003067 | 0.8115721 | 1.556503
7920 | 0.011 | 169.0887 | 630.2536 | 0.01690887 | 0.04705725 | -0.03014837 | 2.002178 | 0.8121588 | 1.556187
7880 | 0.01103226 | 169.5846 | 627.0705 | 0.01695846 | 0.04616315 | -0.02920469 | 2.001411 | 0.8128867 | 1.555905
7840 | 0.01167742 | 179.5018 | 623.8874 | 0.01795018 | 0.04712388 | -0.0291737 | 1.998955 | 0.811818 | 1.553655
7800 | 0.012 | 184.4604 | 620.7043 | 0.01844604 | 0.04765228 | -0.02920624 | 1.997135 | 0.8112896 | 1.551996
7760 | 0.012 | 184.4604 | 617.5212 | 0.01844604 | 0.04745394 | -0.02900789 | 1.996068 | 0.811488 | 1.550943
7720 | 0.01131034 | 173.8593 | 614.3381 | 0.01738593 | 0.04646221 | -0.02907629 | 1.995804 | 0.8124797 | 1.550616
7680 | 0.01136667 | 174.725 | 611.155 | 0.0174725 | 0.04611511 | -0.02864261 | 1.99468 | 0.8126815 | 1.549645
7640 | 0.012 | 184.4604 | 607.9719 | 0.01844604 | 0.04611511 | -0.02766907 | 1.993184 | 0.8125194 | 1.548473
7600 | 0.012 | 184.4604 | 604.7888 | 0.01844604 | 0.04611511 | -0.02766907 | 1.991689 | 0.8123533 | 1.547376
7560 | 0.01124138 | 172.7992 | 601.6057 | 0.01727992 | 0.04532002 | -0.02804011 | 1.990849 | 0.813057 | 1.547041
7520 | 0.01006452 | 154.7088 | 598.4226 | 0.01547088 | 0.04485743 | -0.02938655 | 1.989536 | 0.8135196 | 1.546261
7480 | 0.01070968 | 164.626 | 595.2395 | 0.0164626 | 0.04578905 | -0.02932645 | 1.986748 | 0.8124633 | 1.54403
7440 | 0.011 | 169.0887 | 592.0564 | 0.01690887 | 0.04611511 | -0.02920624 | 1.984539 | 0.8119794 | 1.542574
7400 | 0.01096667 | 168.5764 | 588.8733 | 0.01685764 | 0.0458176 | -0.02895996 | 1.982903 | 0.8122769 | 1.541368
7360 | 0.0103 | 158.3286 | 585.6902 | 0.01583286 | 0.04482587 | -0.02899302 | 1.98199 | 0.8132173 | 1.540733
7320 | 0.01 | 153.717 | 582.5071 | 0.0153717 | 0.04457794 | -0.02920624 | 1.980462 | 0.8132941 | 1.54007
7280 | 0.01003448 | 154.2471 | 579.324 | 0.01542471 | 0.04457794 | -0.02915323 | 1.978589 | 0.8132341 | 1.53894
7240 | 0.01072414 | 164.8483 | 576.1409 | 0.01648483 | 0.04457794 | -0.02809311 | 1.976595 | 0.8132341 | 1.53765
7200 | 0.0106129 | 163.1384 | 572.9578 | 0.01631384 | 0.04457794 | -0.0282641 | 1.974566 | 0.8132341 | 1.536092
7160 | 0.01 | 153.717 | 569.7747 | 0.0153717 | 0.04457794 | -0.02920624 | 1.972526 | 0.8132099 | 1.534703
7120 | 0.01 | 153.717 | 566.5916 | 0.0153717 | 0.04457794 | -0.02920624 | 1.970584 | 0.8130485 | 1.533435
7080 | 0.01036667 | 159.3533 | 563.4085 | 0.01593533 | 0.04457794 | -0.02864261 | 1.968551 | 0.8129517 | 1.532305
7040 | 0.01096667 | 168.5764 | 560.2254 | 0.01685764 | 0.04421927 | -0.02736163 | 1.966488 | 0.8133104 | 1.53143
7000 | 0.0103 | 158.3286 | 557.0423 | 0.01583286 | 0.04319449 | -0.02736163 | 1.965019 | 0.8143351 | 1.531118
6960 | 0.009633333 | 148.0807 | 553.8592 | 0.01480807 | 0.04304077 | -0.0282327 | 1.962591 | 0.8144889 | 1.529577
6920 | 0.009033333 | 138.8577 | 550.6761 | 0.01388577 | 0.04304077 | -0.029155 | 1.959895 | 0.8143393 | 1.528213
6880 | 0.0097 | 149.1055 | 547.493 | 0.01491055 | 0.04304077 | -0.02813022 | 1.957152 | 0.8141732 | 1.52712
6840 | 0.01 | 153.717 | 544.3099 | 0.0153717 | 0.04304077 | -0.02766907 | 1.954408 | 0.814007 | 1.525802
6800 | 0.009965517 | 153.187 | 541.1268 | 0.0153187 | 0.04257496 | -0.02725626 | 1.952097 | 0.8143091 | 1.524855
6760 | 0.009275862 | 142.5858 | 537.9437 | 0.01425858 | 0.04164334 | -0.02738476 | 1.950124 | 0.8150793 | 1.52428
6720 | 0.009375 | 144.1097 | 534.7606 | 0.01441097 | 0.0415036 | -0.02709263 | 1.947431 | 0.8150541 | 1.522962
6680 | 0.01 | 153.717 | 531.5775 | 0.0153717 | 0.0415036 | -0.0261319 | 1.944687 | 0.8148881 | 1.521483
6640 | 0.01 | 153.717 | 528.3944 | 0.0153717 | 0.0415036 | -0.0261319 | 1.941777 | 0.8147267 | 1.519976
6600 | 0.009633333 | 148.0807 | 525.2113 | 0.01480807 | 0.0415036 | -0.02669553 | 1.938795 | 0.8146138 | 1.51847
6560 | 0.009 | 138.3453 | 522.0282 | 0.01383453 | 0.0415036 | -0.02766907 | 1.93539 | 0.8146138 | 1.517067
6520 | 0.009 | 138.3453 | 518.8451 | 0.01383453 | 0.0415036 | -0.02766907 | 1.931918 | 0.8145169 | 1.515792
6480 | 0.009354839 | 143.7998 | 515.662 | 0.01437998 | 0.0415036 | -0.02712362 | 1.928262 | 0.8143555 | 1.514352
6440 | 0.01 | 153.717 | 512.4789 | 0.0153717 | 0.0415036 | -0.0261319 | 1.924455 | 0.8143313 | 1.512943
6400 | 0.009310345 | 143.1159 | 509.2958 | 0.01431159 | 0.0415036 | -0.02719201 | 1.92042 | 0.8143313 | 1.511625
6360 | 0.009 | 138.3453 | 506.1127 | 0.01383453 | 0.04036496 | -0.02653042 | 1.917419 | 0.81547 | 1.511125
6320 | 0.009 | 138.3453 | 502.9296 | 0.01383453 | 0.03996643 | -0.0261319 | 1.913621 | 0.8158103 | 1.509961
6280 | 0.009 | 138.3453 | 499.7465 | 0.01383453 | 0.03996643 | -0.0261319 | 1.909279 | 0.8156442 | 1.508643
6240 | 0.009 | 138.3453 | 496.5634 | 0.01383453 | 0.03996643 | -0.0261319 | 1.904873 | 0.8153762 | 1.507165
6200 | 0.009 | 138.3453 | 493.3803 | 0.01383453 | 0.03996643 | -0.0261319 | 1.900192 | 0.8150534 | 1.505675
6160 | 0.008310345 | 127.7442 | 490.1972 | 0.01277442 | 0.03977428 | -0.02699987 | 1.895568 | 0.815068 | 1.50441
6120 | 0.008366667 | 128.6099 | 487.0141 | 0.01286099 | 0.03881355 | -0.02595256 | 1.891507 | 0.8158673 | 1.503572
6080 | 0.009 | 138.3453 | 483.831 | 0.01383453 | 0.03842926 | -0.02459473 | 1.886493 | 0.8160902 | 1.502187
6040 | 0.009 | 138.3453 | 480.6479 | 0.01383453 | 0.03842926 | -0.02459473 | 1.880844 | 0.8159288 | 1.50068
6000 | 0.008677419 | 133.3867 | 477.4648 | 0.01333867 | 0.03842926 | -0.02509059 | 1.874549 | 0.8157674 | 1.499358
5960 | 0.008032258 | 123.4695 | 474.2817 | 0.01234695 | 0.03842926 | -0.02608231 | 1.868061 | 0.8156029 | 1.498049
5920 | 0.008655172 | 133.0447 | 471.0986 | 0.01330447 | 0.03842926 | -0.02512479 | 1.860959 | 0.8154368 | 1.496636
5880 | 0.009 | 138.3453 | 467.9155 | 0.01383453 | 0.03842926 | -0.02459473 | 1.853729 | 0.8152751 | 1.495002
5840 | 0.009 | 138.3453 | 464.7324 | 0.01383453 | 0.03842926 | -0.02459473 | 1.846196 | 0.8151128 | 1.493272
5800 | 0.00762069 | 117.143 | 461.5493 | 0.0117143 | 0.03818908 | -0.02647478 | 1.838635 | 0.8151868 | 1.491872
5760 | 0.00734375 | 112.886 | 458.3662 | 0.0112886 | 0.03722835 | -0.02593975 | 1.831526 | 0.8159838 | 1.491157
5720 | 0.00796875 | 122.4933 | 455.1831 | 0.01224933 | 0.03689209 | -0.02464276 | 1.823671 | 0.8161586 | 1.489807
5680 | 0.008 | 122.9736 | 452 | 0.01229736 | 0.03689209 | -0.02459473 | 1.81544 | 0.8159972 | 1.488167
5640 | 0.007724138 | 118.7332 | 448.8169 | 0.01187332 | 0.03689209 | -0.02501877 | 1.807123 | 0.8158358 | 1.486381
5600 | 0.007034483 | 108.132 | 445.6338 | 0.0108132 | 0.03689209 | -0.02607889 | 1.798694 | 0.8158358 | 1.484536
5560 | 0.007 | 107.6019 | 442.4507 | 0.01076019 | 0.03689209 | -0.0261319 | 1.789817 | 0.8157874 | 1.483029
5520 | 0.0073 | 112.2134 | 439.2676 | 0.01122134 | 0.03689209 | -0.02567075 | 1.780867 | 0.815626 | 1.481443
5480 | 0.007966667 | 122.4612 | 436.0845 | 0.01224612 | 0.03689209 | -0.02464597 | 1.771829 | 0.8153758 | 1.479794
5440 | 0.007387097 | 113.5523 | 432.9014 | 0.01135523 | 0.03689209 | -0.02553686 | 1.762637 | 0.815053 | 1.477971
5400 | 0.007 | 107.6019 | 429.7183 | 0.01076019 | 0.03689209 | -0.0261319 | 1.753378 | 0.8148629 | 1.476119
5360 | 0.007 | 107.6019 | 426.5352 | 0.01076019 | 0.03621958 | -0.02545938 | 1.744651 | 0.8153785 | 1.474908
5320 | 0.0076 | 116.825 | 423.3521 | 0.0116825 | 0.03535492 | -0.02367242 | 1.736042 | 0.8160818 | 1.474315
5280 | 0.007741935 | 119.0067 | 420.169 | 0.01190067 | 0.03535492 | -0.02345425 | 1.726035 | 0.81588 | 1.472775
5240 | 0.007096774 | 109.0895 | 416.986 | 0.01090895 | 0.03535492 | -0.02444597 | 1.716125 | 0.8155572 | 1.471135
5200 | 0.007 | 107.6019 | 413.8029 | 0.01076019 | 0.03535492 | -0.02459473 | 1.706396 | 0.8153151 | 1.469276
5160 | 0.007233333 | 111.1887 | 410.6198 | 0.01111887 | 0.03535492 | -0.02423605 | 1.696426 | 0.8151537 | 1.467393
5120 | 0.0079 | 121.4365 | 407.4367 | 0.01214365 | 0.03535492 | -0.02321127 | 1.686257 | 0.8151134 | 1.46551
5080 | 0.006903226 | 106.1143 | 404.2536 | 0.01061143 | 0.03535492 | -0.02474348 | 1.67596 | 0.8151134 | 1.463682
5040 | 0.0062 | 95.30456 | 401.0705 | 0.009530456 | 0.03535492 | -0.02582446 | 1.665621 | 0.8147906 | 1.461796
5000 | 0.006866667 | 105.5524 | 397.8874 | 0.01055524 | 0.03535492 | -0.02479968 | 1.655107 | 0.8145069 | 1.459791
4960 | 0.006483871 | 99.66815 | 394.7043 | 0.009966815 | 0.03535492 | -0.0253881 | 1.644633 | 0.8143408 | 1.457884
4920 | 0.006 | 92.23022 | 391.5212 | 0.009223022 | 0.03535492 | -0.0261319 | 1.634276 | 0.8140885 | 1.456001
4880 | 0.006 | 92.23022 | 388.3381 | 0.009223022 | 0.03535492 | -0.0261319 | 1.623641 | 0.8137657 | 1.454118
4840 | 0.006483871 | 99.66815 | 385.155 | 0.009966815 | 0.03500357 | -0.02503675 | 1.613017 | 0.8137942 | 1.452489
4800 | 0.006866667 | 105.5524 | 381.9719 | 0.01055524 | 0.03412518 | -0.02356995 | 1.603024 | 0.8143579 | 1.451317
4760 | 0.0062 | 95.30456 | 378.7888 | 0.009530456 | 0.03381775 | -0.02428729 | 1.592504 | 0.8145039 | 1.449438
4720 | 0.006 | 92.23022 | 375.6057 | 0.009223022 | 0.03381775 | -0.02459473 | 1.581394 | 0.8143411 | 1.447506
4680 | 0.006133333 | 94.27978 | 372.4226 | 0.009427978 | 0.03381775 | -0.02438977 | 1.570221 | 0.8141749 | 1.445647
4640 | 0.0068 | 104.5276 | 369.2395 | 0.01045276 | 0.03381775 | -0.02336499 | 1.558761 | 0.8140116 | 1.443575
4600 | 0.006548387 | 100.6599 | 366.0564 | 0.01006599 | 0.03381775 | -0.02375176 | 1.547358 | 0.8138502 | 1.441429
4560 | 0.0059 | 90.69305 | 362.8733 | 0.009069305 | 0.03381775 | -0.02474844 | 1.53606 | 0.8134144 | 1.439261
4520 | 0.005233333 | 80.44525 | 359.6902 | 0.008044525 | 0.03293092 | -0.02488639 | 1.525476 | 0.8138493 | 1.438143
4480 | 0.005419355 | 83.30472 | 356.5071 | 0.008330472 | 0.03228058 | -0.02395011 | 1.514515 | 0.8143383 | 1.436752
4440 | 0.006 | 92.23022 | 353.324 | 0.009223022 | 0.03228058 | -0.02305756 | 1.502785 | 0.8141784 | 1.434666
4400 | 0.006 | 92.23022 | 350.1409 | 0.009223022 | 0.03228058 | -0.02305756 | 1.491016 | 0.8140215 | 1.432297
4360 | 0.005612903 | 86.27989 | 346.9578 | 0.008627989 | 0.03228058 | -0.02365259 | 1.479098 | 0.8136846 | 1.430201
4320 | 0.005033333 | 77.37091 | 343.7747 | 0.007737091 | 0.03228058 | -0.02454349 | 1.467149 | 0.8132004 | 1.428379
4280 | 0.0057 | 87.61871 | 340.5916 | 0.008761871 | 0.03141592 | -0.02265405 | 1.455931 | 0.8138427 | 1.427006
4240 | 0.006 | 92.23022 | 337.4085 | 0.009223022 | 0.03103163 | -0.02180861 | 1.444055 | 0.81407 | 1.425115
4200 | 0.005933333 | 91.20544 | 334.2254 | 0.009120544 | 0.03199236 | -0.02287181 | 1.430505 | 0.8124637 | 1.421859
4160 | 0.0046 | 70.70984 | 331.0423 | 0.007070984 | 0.03145287 | -0.02438189 | 1.418665 | 0.8124786 | 1.419973
4120 | 0.004709677 | 72.39577 | 327.8592 | 0.007239577 | 0.03074341 | -0.02350383 | 1.407135 | 0.8130267 | 1.418235
4080 | 0.006 | 92.23022 | 324.6761 | 0.009223022 | 0.03074341 | -0.02152039 | 1.394644 | 0.8127798 | 1.415787
4040 | 0.005333333 | 81.98242 | 321.493 | 0.008198242 | 0.03074341 | -0.02254517 | 1.38209 | 0.8124475 | 1.413561
4000 | 0.004666667 | 71.73462 | 318.3099 | 0.007173462 | 0.03074341 | -0.02356995 | 1.369178 | 0.8119937 | 1.411296
3960 | 0.004 | 61.48682 | 315.1268 | 0.006148682 | 0.03074341 | -0.02459473 | 1.356226 | 0.8115176 | 1.408848
3920 | 0.004645161 | 71.40404 | 311.9437 | 0.007140404 | 0.02985086 | -0.02271045 | 1.344045 | 0.8120873 | 1.407356
3880 | 0.005 | 76.85852 | 308.7606 | 0.007685852 | 0.02920624 | -0.02152039 | 1.332045 | 0.8123564 | 1.405586
3840 | 0.005 | 76.85852 | 305.5775 | 0.007685852 | 0.02920624 | -0.02152039 | 1.319831 | 0.811858 | 1.403035
3800 | 0.004413793 | 67.84752 | 302.3944 | 0.006784752 | 0.02920624 | -0.02242149 | 1.306953 | 0.8115618 | 1.400484
3760 | 0.004266667 | 65.58594 | 299.2113 | 0.006558594 | 0.02920624 | -0.02264764 | 1.293718 | 0.8114004 | 1.397932
3720 | 0.004933333 | 75.83374 | 296.0282 | 0.007583374 | 0.02920624 | -0.02162286 | 1.280587 | 0.8109646 | 1.395381
3680 | 0.005 | 76.85852 | 292.8451 | 0.007685852 | 0.02839244 | -0.02070659 | 1.26828 | 0.8113103 | 1.393593
3640 | 0.004741935 | 72.89163 | 289.662 | 0.007289163 | 0.02788866 | -0.0205995 | 1.255663 | 0.8114913 | 1.391469
3600 | 0.004096774 | 62.9744 | 286.4789 | 0.00629744 | 0.02898664 | -0.0226892 | 1.241926 | 0.8100187 | 1.38782
3560 | 0.004 | 61.48682 | 283.2958 | 0.006148682 | 0.02835814 | -0.02220946 | 1.230034 | 0.8101765 | 1.385897
3520 | 0.004233333 | 65.07355 | 280.1127 | 0.006507355 | 0.02766907 | -0.02116171 | 1.217218 | 0.8102986 | 1.384035
3480 | 0.0049 | 75.32135 | 276.9296 | 0.007532135 | 0.02766907 | -0.02013693 | 1.20366 | 0.809653 | 1.381484
3440 | 0.003903226 | 59.99923 | 273.7465 | 0.005999923 | 0.02766907 | -0.02166914 | 1.190102 | 0.8088783 | 1.378768
3400 | 0.003193548 | 49.09028 | 270.5634 | 0.004909028 | 0.02766907 | -0.02276004 | 1.176714 | 0.8080802 | 1.375853
3360 | 0.00383871 | 59.00751 | 267.3803 | 0.005900751 | 0.02766907 | -0.02176832 | 1.163533 | 0.8074526 | 1.37285
3320 | 0.004 | 61.48682 | 264.1972 | 0.006148682 | 0.02766907 | -0.02152039 | 1.150107 | 0.8068157 | 1.369912
3280 | 0.003862069 | 59.36658 | 261.0141 | 0.005936658 | 0.02766907 | -0.02173241 | 1.136549 | 0.8061511 | 1.367088
3240 | 0.003172414 | 48.76541 | 257.831 | 0.004876541 | 0.02766907 | -0.02279253 | 1.123651 | 0.8055068 | 1.364181
3200 | 0.003483871 | 53.55303 | 254.6479 | 0.005355303 | 0.02766907 | -0.02231376 | 1.110808 | 0.8048791 | 1.361297
3160 | 0.004 | 61.48682 | 251.4648 | 0.006148682 | 0.027343 | -0.02119432 | 1.097953 | 0.804443 | 1.358799
3120 | 0.004 | 61.48682 | 248.2817 | 0.006148682 | 0.02641138 | -0.0202627 | 1.085569 | 0.8045676 | 1.356456
3080 | 0.003586207 | 55.12611 | 245.0986 | 0.005512611 | 0.02692895 | -0.02141634 | 1.071332 | 0.8034044 | 1.352739
3040 | 0.0031 | 47.65228 | 241.9155 | 0.004765228 | 0.02732196 | -0.02255674 | 1.057489 | 0.8023658 | 1.349613
3000 | 0.003766667 | 57.90008 | 238.7324 | 0.005790008 | 0.02633024 | -0.02054023 | 1.045299 | 0.8027119 | 1.347544
2960 | 0.004 | 61.48682 | 235.5493 | 0.006148682 | 0.0261319 | -0.01998322 | 1.032097 | 0.8022646 | 1.344546
2920 | 0.003806452 | 58.51165 | 232.3662 | 0.005851165 | 0.0261319 | -0.02028073 | 1.018602 | 0.801619 | 1.341368
2880 | 0.002516129 | 38.67719 | 229.1831 | 0.003867719 | 0.0261319 | -0.02226418 | 1.004905 | 0.8008346 | 1.338238
2840 | 0.0024 | 36.89209 | 226 | 0.003689209 | 0.02528893 | -0.02159972 | 0.9921172 | 0.8008641 | 1.335978
2800 | 0.003 | 46.11511 | 222.8169 | 0.004611511 | 0.02459473 | -0.01998322 | 0.9796811 | 0.8010741 | 1.333471
2760 | 0.003 | 46.11511 | 219.6338 | 0.004611511 | 0.02459473 | -0.01998322 | 0.9663257 | 0.8004447 | 1.330126
2720 | 0.002633333 | 40.47882 | 216.4507 | 0.004047882 | 0.02536331 | -0.02131543 | 0.9516765 | 0.7987077 | 1.325895
2680 | 0.002032258 | 31.23927 | 213.2676 | 0.003123927 | 0.02577322 | -0.0226493 | 0.9374748 | 0.7972406 | 1.321908
2640 | 0.002677419 | 41.1565 | 210.0845 | 0.00411565 | 0.02474844 | -0.02063279 | 0.9247804 | 0.7971355 | 1.319504
2600 | 0.003 | 46.11511 | 206.9014 | 0.004611511 | 0.02459473 | -0.01998322 | 0.9116861 | 0.7962885 | 1.316377
2560 | 0.003 | 46.11511 | 203.7183 | 0.004611511 | 0.02459473 | -0.01998322 | 0.8985558 | 0.795304 | 1.312924
2520 | 0.002344828 | 36.044 | 200.5352 | 0.0036044 | 0.02459473 | -0.02099033 | 0.884866 | 0.7940128 | 1.309535
2480 | 0.002322581 | 35.70202 | 197.3521 | 0.003570202 | 0.02374663 | -0.02017643 | 0.8719627 | 0.7935333 | 1.307103
2440 | 0.002967742 | 45.61925 | 194.169 | 0.004561925 | 0.02305756 | -0.01849563 | 0.8587712 | 0.7928101 | 1.304099
2400 | 0.003 | 46.11511 | 190.9859 | 0.004611511 | 0.02305756 | -0.01844604 | 0.8452282 | 0.7914584 | 1.300398
2360 | 0.002733333 | 42.01599 | 187.8028 | 0.004201599 | 0.02379768 | -0.01959608 | 0.8313578 | 0.7894271 | 1.296081
2320 | 0.002066667 | 31.76819 | 184.6197 | 0.003176819 | 0.02427669 | -0.02109987 | 0.8172364 | 0.7874484 | 1.292064
2280 | 0.002 | 30.74341 | 181.4366 | 0.003074341 | 0.02321657 | -0.02014223 | 0.8043128 | 0.7869393 | 1.289565
2240 | 0.002258065 | 34.7103 | 178.2535 | 0.00347103 | 0.02305756 | -0.01958653 | 0.790488 | 0.7854865 | 1.286079
2200 | 0.002903226 | 44.62753 | 175.0704 | 0.004462753 | 0.02305756 | -0.0185948 | 0.776773 | 0.7837757 | 1.282307
2160 | 0.001866667 | 28.69385 | 171.8873 | 0.002869385 | 0.02305756 | -0.02018817 | 0.763278 | 0.7816774 | 1.278453
2120 | 0.001233333 | 18.95843 | 168.7042 | 0.001895843 | 0.02223407 | -0.02033823 | 0.7507655 | 0.7804027 | 1.275267
2080 | 0.0019 | 29.20624 | 165.5211 | 0.002920624 | 0.02152039 | -0.01859976 | 0.7381963 | 0.7790181 | 1.2723
2040 | 0.002 | 30.74341 | 162.338 | 0.003074341 | 0.02152039 | -0.01844604 | 0.724008 | 0.7767604 | 1.268813
2000 | 0.001833333 | 28.18146 | 159.1549 | 0.002818146 | 0.02152039 | -0.01870224 | 0.7098466 | 0.7744343 | 1.264859
1960 | 0.001166667 | 17.93365 | 155.9718 | 0.001793365 | 0.02152039 | -0.01972702 | 0.6961946 | 0.7716905 | 1.260975
1920 | 0.001 | 15.3717 | 152.7887 | 0.00153717 | 0.02152039 | -0.01998322 | 0.6828124 | 0.7689063 | 1.257148
1880 | 0.00116129 | 17.85101 | 149.6056 | 0.001785101 | 0.02077509 | -0.01898999 | 0.6705801 | 0.7667464 | 1.25375
1840 | 0.001806452 | 27.76824 | 146.4225 | 0.002776824 | 0.01998322 | -0.01720639 | 0.6577202 | 0.7642295 | 1.250558
1800 | 0.001533333 | 23.56995 | 143.2394 | 0.002356995 | 0.01998322 | -0.01762622 | 0.6435168 | 0.7605172 | 1.246731
1760 | 0.001 | 15.3717 | 140.0563 | 0.00153717 | 0.01998322 | -0.01844604 | 0.6300057 | 0.756805 | 1.242425
1720 | 0.001 | 15.3717 | 136.8733 | 0.00153717 | 0.01998322 | -0.01844604 | 0.6166676 | 0.7530927 | 1.238295
1680 | 0.001451613 | 22.31376 | 133.6902 | 0.002231376 | 0.01998322 | -0.01775184 | 0.6028587 | 0.7484121 | 1.234412
1640 | 0.001881579 | 28.92307 | 130.5071 | 0.002892307 | 0.01931711 | -0.0164248 | 0.5908211 | 0.7447778 | 1.230814
1600 | 0.001092105 | 16.78752 | 127.324 | 0.001678752 | 0.01844604 | -0.01676729 | 0.583409 | 0.7424892 | 1.228024
1560 | 0.0003026316 | 4.651963 | 124.1409 | 0.0004651963 | 0.01844604 | -0.01798085 | 0.5751258 | 0.7393295 | 1.225606
1520 | 4.868421e-05 | 0.7483593 | 120.9578 | 7.483593e-05 | 0.01844604 | -0.01837121 | 0.5649254 | 0.7340903 | 1.223188
1480 | 0.0001276316 | 1.961915 | 117.7747 | 0.0001961915 | 0.01844604 | -0.01824985 | 0.5484256 | 0.7239985 | 1.218687
1440 | 0.0002065789 | 3.17547 | 114.5916 | 0.000317547 | 0.01844604 | -0.0181285 | 0.5319259 | 0.7139068 | 1.213598
1400 | 0.0002855263 | 4.389026 | 111.4085 | 0.0004389026 | 0.01844604 | -0.01800714 | 0.5154262 | 0.703815 | 1.20851
1360 | 0.0003644737 | 5.602582 | 108.2254 | 0.0005602582 | 0.01844604 | -0.01788579 | 0.4989264 | 0.6937233 | 1.203421
1320 | 0.0003271523 | 5.028889 | 105.0423 | 0.0005028889 | 0.01844604 | -0.01794316 | 0.4824267 | 0.6836316 | 1.198332
1280 | 0.0002052632 | 3.155245 | 101.8592 | 0.0003155245 | 0.01829337 | -0.01797785 | 0.4668975 | 0.6730057 | 1.193883
1240 | 0.0003368421 | 5.177837 | 98.67606 | 0.0005177837 | 0.01808704 | -0.01756926 | 0.4533302 | 0.6614032 | 1.189761
1200 | 0.0004 | 6.148682 | 95.49297 | 0.0006148682 | 0.0178887 | -0.01727383 | 0.439795 | 0.6488001 | 1.185631
1160 | 0.0004 | 6.148682 | 92.30987 | 0.0006148682 | 0.01768369 | -0.01706882 | 0.4263033 | 0.6356206 | 1.18145
1120 | 0.0002675497 | 4.112694 | 89.12677 | 0.0004112694 | 0.01747597 | -0.0170647 | 0.4127351 | 0.6210574 | 1.177226
1080 | 0.0002 | 3.074341 | 85.94367 | 0.0003074341 | 0.01726824 | -0.01696081 | 0.3991375 | 0.6061127 | 1.172966
1040 | 0.0002 | 3.074341 | 82.76057 | 0.0003074341 | 0.01706658 | -0.01675915 | 0.3855941 | 0.5898836 | 1.168685
1000 | 7.532468e-05 | 1.157869 | 79.57747 | 0.0001157869 | 0.01690887 | -0.01679309 | 0.3720177 | 0.5732057 | 1.164346
960 | -0.0001105263 | -1.698978 | 76.39437 | -0.0001698978 | 0.01690887 | -0.01707877 | 0.358321 | 0.5556808 | 1.159776
920 | -0.0003736842 | -5.744163 | 73.21127 | -0.0005744163 | 0.01676039 | -0.0173348 | 0.3447316 | 0.5376582 | 1.155347
880 | -0.0004 | -6.148682 | 70.02817 | -0.0006148682 | 0.01655353 | -0.0171684 | 0.3311331 | 0.5192808 | 1.150969
840 | -0.0004496732 | -6.912243 | 66.84508 | -0.0006912243 | 0.0163539 | -0.01704512 | 0.3175926 | 0.5001324 | 1.146583
800 | -0.0005803922 | -8.921616 | 63.66198 | -0.0008921616 | 0.01615054 | -0.0170427 | 0.3040993 | 0.4808183 | 1.142187
760 | -0.0007118421 | -10.94223 | 60.47888 | -0.001094223 | 0.01590234 | -0.01699657 | 0.2906253 | 0.4611995 | 1.137813
720 | -0.0007562914 | -11.62549 | 57.29578 | -0.001162549 | 0.0154812 | -0.01664375 | 0.2773183 | 0.4416356 | 1.133607
680 | -0.0006238411 | -9.5895 | 54.11268 | -0.00095895 | 0.01507625 | -0.0160352 | 0.263995 | 0.4217928 | 1.129375
640 | -0.0006 | -9.223022 | 50.92958 | -0.0009223022 | 0.01471557 | -0.01563787 | 0.2506202 | 0.4017649 | 1.125077
600 | -0.0006407895 | -9.850026 | 47.74648 | -0.0009850026 | 0.01450924 | -0.01549424 | 0.2370668 | 0.3814578 | 1.120518
560 | -0.0007723684 | -11.87262 | 44.56338 | -0.001187262 | 0.01415242 | -0.01533969 | 0.2236916 | 0.3610046 | 1.116074
520 | -0.0006960526 | -10.69952 | 41.38029 | -0.001069952 | 0.01378631 | -0.01485626 | 0.2103611 | 0.3404564 | 1.111635
480 | -0.0006 | -9.223022 | 38.19719 | -0.0009223022 | 0.01358537 | -0.01450767 | 0.1967441 | 0.3196735 | 1.107009
440 | -0.0006 | -9.223022 | 35.01409 | -0.0009223022 | 0.0135271 | -0.0144494 | 0.182919 | 0.2986871 | 1.10222
400 | -0.0007973684 | -12.25691 | 31.83099 | -0.001225691 | 0.01348288 | -0.01470857 | 0.1692164 | 0.2774045 | 1.097353
360 | -0.001 | -15.3717 | 28.64789 | -0.00153717 | 0.01327231 | -0.01480948 | 0.155696 | 0.2561666 | 1.09265
320 | -0.001 | -15.3717 | 25.46479 | -0.00153717 | 0.01306994 | -0.01460711 | 0.1421386 | 0.2347301 | 1.087937
280 | -0.001 | -15.3717 | 22.28169 | -0.00153717 | 0.01291223 | -0.0144494 | 0.1284994 | 0.2130533 | 1.083184
240 | -0.001047682 | -16.10466 | 19.09859 | -0.001610466 | 0.01291223 | -0.0145227 | 0.1146161 | 0.191099 | 1.078233
200 | -0.001312583 | -20.17663 | 15.91549 | -0.002017663 | 0.01260901 | -0.01462667 | 0.1010605 | 0.169365 | 1.073551
160 | -0.0014 | -21.52039 | 12.7324 | -0.002152039 | 0.01219288 | -0.01434491 | 0.08763961 | 0.1477209 | 1.068946
120 | -0.0014 | -21.52039 | 9.549297 | -0.002152039 | 0.011791 | -0.01394304 | 0.0742624 | 0.1259758 | 1.064326
80 | -0.0014 | -21.52039 | 6.366198 | -0.002152039 | 0.01153187 | -0.01368391 | 0.06076177 | 0.1040662 | 1.059564
40 | -0.001563158 | -24.0284 | 3.183099 | -0.00240284 | 0.01132452 | -0.01372736 | 0.04709074 | 0.08206239 | 1.054746
0 | -0.0018 | -27.66907 | 0 | -0.002766907 | 0.01111395 | -0.01388086 | 0.033418 | 0.06000598 | 1.049916
-40 | -0.0018 | -27.66907 | -3.183099 | -0.002766907 | 0.01091191 | -0.01367882 | 0.01973671 | 0.03790059 | 1.045056
-80 | -0.0018 | -27.66907 | -6.366198 | -0.002766907 | 0.01076019 | -0.0135271 | 0.006070265 | 0.01584823 | 1.040113
-120 | -0.001810526 | -27.83087 | -9.549297 | -0.002783087 | 0.01076019 | -0.01354328 | -0.007657935 | -0.00633636 | 1.035013
-160 | -0.002073684 | -31.87606 | -12.7324 | -0.003187606 | 0.01060648 | -0.01379408 | -0.021301 | -0.02842787 | 1.030064
-200 | -0.0022 | -33.81775 | -15.91549 | -0.003381775 | 0.01034895 | -0.01373072 | -0.03488054 | -0.05041557 | 1.025164
-240 | -0.002198684 | -33.79752 | -19.09859 | -0.003379752 | 0.009949685 | -0.01332944 | -0.0482258 | -0.07226154 | 1.020373
-280 | -0.002067105 | -31.77493 | -22.28169 | -0.003177493 | 0.009690322 | -0.01286782 | -0.06169194 | -0.09418367 | 1.015387
-320 | -0.002129801 | -32.73868 | -25.46479 | -0.003273868 | 0.009438435 | -0.0127123 | -0.07512337 | -0.116052 | 1.010343
-360 | -0.002394702 | -36.81065 | -28.64789 | -0.003681065 | 0.009020158 | -0.01270122 | -0.08840008 | -0.1376177 | 1.005444
-400 | -0.0024 | -36.89209 | -31.83099 | -0.003689209 | 0.008466415 | -0.01215562 | -0.1015745 | -0.1589975 | 1.000681
-440 | -0.002339869 | -35.96778 | -35.01409 | -0.003596778 | 0.007906627 | -0.0115034 | -0.1147578 | -0.1803417 | 0.9958761
-480 | -0.00220915 | -33.9584 | -38.19719 | -0.00339584 | 0.007493964 | -0.0108898 | -0.1281049 | -0.2018121 | 0.9908979
-520 | -0.002321569 | -35.68647 | -41.38029 | -0.003568647 | 0.007228855 | -0.0107975 | -0.1415262 | -0.2233227 | 0.9857707
-560 | -0.0024 | -36.89209 | -44.56338 | -0.003689209 | 0.00697516 | -0.01066437 | -0.1549244 | -0.2448317 | 0.9806117
-600 | -0.0024 | -36.89209 | -47.74648 | -0.003689209 | 0.006575895 | -0.0102651 | -0.16834 | -0.2661719 | 0.9755833
-640 | -0.0024 | -36.89209 | -50.92958 | -0.003689209 | 0.006312646 | -0.01000186 | -0.1819029 | -0.2875744 | 0.9704176
-680 | -0.002491503 | -38.29865 | -54.11268 | -0.003829865 | 0.006148682 | -0.009978547 | -0.1954672 | -0.3090229 | 0.9651147
-720 | -0.002752941 | -42.3174 | -57.29578 | -0.00423174 | 0.006148682 | -0.01038042 | -0.2091815 | -0.3305543 | 0.9596114
-760 | -0.002907895 | -44.6993 | -60.47888 | -0.00446993 | 0.006000954 | -0.01047088 | -0.2227171 | -0.3519128 | 0.9542558
-800 | -0.003 | -46.11511 | -63.66198 | -0.004611511 | 0.005799981 | -0.01041149 | -0.2362616 | -0.3730563 | 0.9489389
-840 | -0.003 | -46.11511 | -66.84508 | -0.004611511 | 0.00559365 | -0.01020516 | -0.2498606 | -0.3941078 | 0.9436062
-880 | -0.003205263 | -49.27036 | -70.02817 | -0.004927036 | 0.005385325 | -0.01031236 | -0.2634576 | -0.4149231 | 0.9382116
-920 | -0.0034 | -52.26379 | -73.21127 | -0.005226379 | 0.005178154 | -0.01040453 | -0.2770558 | -0.4355594 | 0.9328063
-960 | -0.0034 | -52.26379 | -76.39437 | -0.005226379 | 0.004977217 | -0.0102036 | -0.2905869 | -0.4560289 | 0.9273946
-1000 | -0.003302632 | -50.76707 | -79.57747 | -0.005076707 | 0.004773426 | -0.009850134 | -0.304131 | -0.4760864 | 0.9219574
-1040 | -0.003229139 | -49.63737 | -82.76057 | -0.004963737 | 0.004611511 | -0.009575248 | -0.3178205 | -0.4960493 | 0.9164425
-1080 | -0.003361589 | -51.67336 | -85.94367 | -0.005167336 | 0.004611511 | -0.009778847 | -0.3316844 | -0.5155704 | 0.9106827
-1120 | -0.003493421 | -53.69983 | -89.12677 | -0.005369983 | 0.004461787 | -0.00983177 | -0.3454179 | -0.5347268 | 0.9050467
-1160 | -0.003575 | -54.95384 | -92.30987 | -0.005495384 | 0.004260747 | -0.009756132 | -0.3589845 | -0.5531326 | 0.8994519
-1200 | -0.003443421 | -52.93125 | -95.49297 | -0.005293125 | 0.004054416 | -0.009347541 | -0.3724748 | -0.5710486 | 0.8938624
-1240 | -0.003488742 | -53.6279 | -98.67606 | -0.00536279 | 0.003846063 | -0.009208854 | -0.3860533 | -0.5883939 | 0.8882515
-1280 | -0.003621192 | -55.66389 | -101.8592 | -0.005566389 | 0.003639301 | -0.00920569 | -0.3996464 | -0.6048187 | 0.8826259
-1320 | -0.003753642 | -57.69988 | -105.0423 | -0.005769988 | 0.003439668 | -0.009209656 | -0.4131434 | -0.6208363 | 0.8769942
-1360 | -0.0038 | -58.41248 | -108.2254 | -0.005841248 | 0.00323722 | -0.009078467 | -0.426626 | -0.6351603 | 0.8713244
-1400 | -0.003815789 | -58.65519 | -111.4085 | -0.005865519 | 0.003032513 | -0.008898032 | -0.4400732 | -0.6493148 | 0.8656229
-1440 | -0.003947368 | -60.67778 | -114.5916 | -0.006067778 | 0.002823374 | -0.008891152 | -0.4535221 | -0.6620691 | 0.8598895
-1480 | -0.004156863 | -63.89806 | -117.7747 | -0.006389806 | 0.002622115 | -0.009011922 | -0.4669859 | -0.6746408 | 0.8541126
-1520 | -0.0044 | -67.6355 | -120.9578 | -0.00676355 | 0.002422581 | -0.00918613 | -0.4804937 | -0.6858897 | 0.8482938
-1560 | -0.0044 | -67.6355 | -124.1409 | -0.00676355 | 0.002217624 | -0.008981174 | -0.494017 | -0.6968994 | 0.8424458
-1600 | -0.004471053 | -68.7277 | -127.324 | -0.00687277 | 0.00200885 | -0.00888162 | -0.5074417 | -0.7066959 | 0.8365854
-1640 | -0.004602649 | -70.75056 | -130.5071 | -0.007075056 | 0.001756192 | -0.008831248 | -0.5208182 | -0.7161831 | 0.8307488
-1680 | -0.004735099 | -72.78655 | -133.6902 | -0.007278655 | 0.001354317 | -0.008632972 | -0.5341445 | -0.7244437 | 0.8250614
-1720 | -0.004732895 | -72.75266 | -136.8733 | -0.007275266 | 0.001089253 | -0.008364519 | -0.5475893 | -0.7325549 | 0.819213
-1760 | -0.004601316 | -70.73006 | -140.0563 | -0.007073006 | 0.000884138 | -0.007957144 | -0.5610493 | -0.739381 | 0.8132555
-1800 | -0.0046 | -70.70984 | -143.2394 | -0.007070984 | 0.0006721145 | -0.007743098 | -0.5745181 | -0.7457756 | 0.8073075
-1840 | -0.004724503 | -72.62367 | -146.4225 | -0.007262367 | 0.0003214997 | -0.007583866 | -0.5878641 | -0.7510836 | 0.8014716
-1880 | -0.004989404 | -76.69564 | -149.6056 | -0.007669564 | -4.018746e-05 | -0.007629377 | -0.6012312 | -0.7562015 | 0.7955606
-1920 | -0.005 | -76.85852 | -152.7887 | -0.007685852 | -0.0002411248 | -0.007444727 | -0.6147721 | -0.7608793 | 0.7894632
-1960 | -0.005 | -76.85852 | -155.9718 | -0.007685852 | -0.0003074341 | -0.007378418 | -0.6283469 | -0.7653708 | 0.7832266
-2000 | -0.005 | -76.85852 | -159.1549 | -0.007685852 | -0.0003501898 | -0.007335662 | -0.6419377 | -0.769509 | 0.7770007
-2040 | -0.005234211 | -80.45873 | -162.338 | -0.008045873 | -0.0005537885 | -0.007492085 | -0.6553676 | -0.7731041 | 0.7708661
-2080 | -0.0054 | -83.0072 | -165.5211 | -0.00830072 | -0.0007555243 | -0.007545196 | -0.6688484 | -0.7765293 | 0.7646825
-2120 | -0.0054 | -83.0072 | -168.7042 | -0.00830072 | -0.0009223022 | -0.007378418 | -0.6824552 | -0.7795716 | 0.7584299
-2160 | -0.005288889 | -81.29923 | -171.8873 | -0.008129923 | -0.0009223022 | -0.007207621 | -0.696149 | -0.7826864 | 0.7520325
-2200 | -0.005242384 | -80.58438 | -175.0704 | -0.008058438 | -0.001215293 | -0.006843145 | -0.7094895 | -0.7852018 | 0.7459475
-2240 | -0.005374834 | -82.62036 | -178.2535 | -0.008262036 | -0.00158109 | -0.006680947 | -0.7227572 | -0.7874953 | 0.7398228
-2280 | -0.005507285 | -84.65635 | -181.4366 | -0.008465635 | -0.001780722 | -0.006684913 | -0.7361911 | -0.789749 | 0.7334974
-2320 | -0.005560784 | -85.47873 | -184.6197 | -0.008547873 | -0.001844604 | -0.006703269 | -0.7498052 | -0.7919738 | 0.7269951
-2360 | -0.005430065 | -83.46936 | -187.8028 | -0.008346936 | -0.001887934 | -0.006459002 | -0.7634402 | -0.7941382 | 0.7205104
-2400 | -0.005501316 | -84.5646 | -190.9859 | -0.00845646 | -0.002094266 | -0.006362194 | -0.7769123 | -0.7959282 | 0.7141675
-2440 | -0.00563268 | -86.58389 | -194.169 | -0.008658389 | -0.002295774 | -0.006362615 | -0.7903755 | -0.7976701 | 0.7077723
-2480 | -0.005763399 | -88.59326 | -197.3521 | -0.008859326 | -0.002459473 | -0.006399853 | -0.8038584 | -0.799292 | 0.7012464
-2520 | -0.0058 | -89.15588 | -200.5352 | -0.008915588 | -0.002459473 | -0.006456116 | -0.8175257 | -0.8010252 | 0.6945336
-2560 | -0.005823684 | -89.51995 | -203.7183 | -0.008951995 | -0.002750289 | -0.006201706 | -0.8309133 | -0.8024034 | 0.6881115
-2600 | -0.005955263 | -91.54254 | -206.9014 | -0.009154254 | -0.003161612 | -0.005992642 | -0.8440208 | -0.8035947 | 0.6817836
-2640 | -0.006174834 | -94.91773 | -210.0845 | -0.009491773 | -0.003558302 | -0.005933471 | -0.8571244 | -0.8047708 | 0.6754095
-2680 | -0.0064 | -98.37891 | -213.2676 | -0.009837891 | -0.003689209 | -0.006148682 | -0.8705639 | -0.8060856 | 0.6686729
-2720 | -0.0064 | -98.37891 | -216.4507 | -0.009837891 | -0.003726854 | -0.006111037 | -0.884058 | -0.8074638 | 0.661819
-2760 | -0.006481579 | -99.63291 | -219.6338 | -0.009963291 | -0.003935993 | -0.006027299 | -0.8972811 | -0.8085632 | 0.6551257
-2800 | -0.006613245 | -101.6568 | -222.8169 | -0.01016568 | -0.004137468 | -0.006028217 | -0.9105269 | -0.8096329 | 0.6484389
-2840 | -0.006745695 | -103.6928 | -226 | -0.01036928 | -0.004304077 | -0.006065206 | -0.9238239 | -0.8106791 | 0.6416709
-2880 | -0.006723377 | -103.3498 | -229.1831 | -0.01033498 | -0.004304077 | -0.006030898 | -0.9373172 | -0.8117672 | 0.6346993
-2920 | -0.0066 | -101.4532 | -232.3662 | -0.01014532 | -0.004442109 | -0.005703216 | -0.9506865 | -0.812641 | 0.6278034
-2960 | -0.0066 | -101.4532 | -235.5493 | -0.01014532 | -0.004687372 | -0.005457953 | -0.9638861 | -0.8133362 | 0.6209971
-3000 | -0.006734211 | -103.5163 | -238.7324 | -0.01035163 | -0.005086637 | -0.005264992 | -0.9769239 | -0.8138318 | 0.6143259
-3040 | -0.006997368 | -107.5615 | -241.9155 | -0.01075615 | -0.005358719 | -0.005397429 | -0.990089 | -0.814391 | 0.6074937
-3080 | -0.007 | -107.6019 | -245.0986 | -0.01076019 | -0.005563293 | -0.005196899 | -1.003322 | -0.8149733 | 0.6005599
-3120 | -0.007 | -107.6019 | -248.2817 | -0.01076019 | -0.005773865 | -0.004986328 | -1.01665 | -0.8154988 | 0.5935807
-3160 | -0.007 | -107.6019 | -251.4648 | -0.01076019 | -0.006114522 | -0.004645671 | -1.029878 | -0.8158573 | 0.5866787
-3200 | -0.007249007 | -111.4296 | -254.6479 | -0.01114296 | -0.006486859 | -0.004656099 | -1.042918 | -0.8161527 | 0.5797709
-3240 | -0.0074 | -113.7506 | -257.831 | -0.01137506 | -0.006691815 | -0.004683246 | -1.056068 | -0.816591 | 0.5726284
-3280 | -0.0074 | -113.7506 | -261.0141 | -0.01137506 | -0.006900421 | -0.00447464 | -1.069196 | -0.8170249 | 0.56547
-3320 | -0.007281046 | -111.9221 | -264.1972 | -0.01119221 | -0.00714734 | -0.004044868 | -1.082276 | -0.8174199 | 0.5583195
-3360 | -0.007249673 | -111.4398 | -267.3803 | -0.01114398 | -0.007549215 | -0.003594768 | -1.095288 | -0.8176125 | 0.5512382
-3400 | -0.007380392 | -113.4492 | -270.5634 | -0.01134492 | -0.007819343 | -0.003525577 | -1.108486 | -0.8179234 | 0.5440252
-3440 | -0.0074 | -113.7506 | -273.7465 | -0.01137506 | -0.008022969 | -0.003352092 | -1.121625 | -0.8183008 | 0.5367353
-3480 | -0.007357895 | -113.1034 | -276.9296 | -0.01131034 | -0.008234993 | -0.003075345 | -1.134729 | -0.8186799 | 0.5293908
-3520 | -0.007226316 | -111.0808 | -280.1127 | -0.01110808 | -0.008440279 | -0.0026678 | -1.14781 | -0.8190915 | 0.5219955
-3560 | -0.007411921 | -113.9338 | -283.2958 | -0.01139338 | -0.008642314 | -0.002751071 | -1.160925 | -0.8195082 | 0.5145654
-3600 | -0.007638411 | -117.4154 | -286.4789 | -0.01174154 | -0.008843251 | -0.002898288 | -1.174129 | -0.8199277 | 0.5070998
-3640 | -0.007770861 | -119.4514 | -289.662 | -0.01194514 | -0.008915588 | -0.003029549 | -1.187357 | -0.820394 | 0.4994673
-3680 | -0.007697368 | -118.3217 | -292.8451 | -0.01183217 | -0.00895248 | -0.002879686 | -1.200511 | -0.8208766 | 0.4917643
-3720 | -0.007668874 | -117.8837 | -296.0282 | -0.01178837 | -0.009157436 | -0.00263093 | -1.213476 | -0.8211911 | 0.4840711
-3760 | -0.007933775 | -121.9556 | -299.2113 | -0.01219556 | -0.009357897 | -0.002837667 | -1.226436 | -0.8215091 | 0.4763537
-3800 | -0.008196078 | -125.9877 | -302.3944 | -0.01259877 | -0.009557645 | -0.003041125 | -1.239377 | -0.8218258 | 0.4686152
-3840 | -0.008371429 | -128.6831 | -305.5775 | -0.01286831 | -0.009766783 | -0.003101529 | -1.252289 | -0.8221144 | 0.4609132
-3880 | -0.008241558 | -126.6868 | -308.7606 | -0.01266868 | -0.00997499 | -0.00269369 | -1.265083 | -0.8223904 | 0.4531666
-3920 | -0.008288889 | -127.4143 | -311.9437 | -0.01274143 | -0.01018126 | -0.002560176 | -1.277868 | -0.8226394 | 0.4453394
-3960 | -0.008439735 | -129.7331 | -315.1268 | -0.01297331 | -0.01038089 | -0.00259242 | -1.290639 | -0.822889 | 0.4374882
-4000 | -0.008704636 | -133.8051 | -318.3099 | -0.01338051 | -0.01058481 | -0.002795697 | -1.303389 | -0.8231319 | 0.4296318
-4040 | -0.008715789 | -133.9765 | -321.493 | -0.01339765 | -0.01076019 | -0.002637461 | -1.316153 | -0.8234033 | 0.4217319
-4080 | -0.0086 | -132.1967 | -324.6761 | -0.01321967 | -0.01076019 | -0.002459473 | -1.328942 | -0.8238501 | 0.4135666
-4120 | -0.0086 | -132.1967 | -327.8592 | -0.01321967 | -0.01076019 | -0.002459473 | -1.341684 | -0.824297 | 0.4053448
-4160 | -0.00867947 | -133.4182 | -331.0423 | -0.01334182 | -0.01076019 | -0.002581632 | -1.354403 | -0.8247438 | 0.3970179
-4200 | -0.008788158 | -135.089 | -334.2254 | -0.0135089 | -0.01076019 | -0.002748703 | -1.367105 | -0.8251438 | 0.3885986
-4240 | -0.008656579 | -133.0664 | -337.4085 | -0.01330664 | -0.01076019 | -0.002546444 | -1.379729 | -0.8255289 | 0.3801167
-4280 | -0.0086 | -132.1967 | -340.5916 | -0.01321967 | -0.01079504 | -0.00242463 | -1.392255 | -0.8258792 | 0.3715856
-4320 | -0.008610526 | -132.3585 | -343.7747 | -0.01323585 | -0.01099999 | -0.002235855 | -1.40451 | -0.8260605 | 0.3631098
-4360 | -0.008873684 | -136.4036 | -346.9578 | -0.01364036 | -0.01120225 | -0.00243811 | -1.416815 | -0.8262478 | 0.3545405
-4400 | -0.009 | -138.3453 | -350.1409 | -0.01383453 | -0.01140434 | -0.002430193 | -1.429156 | -0.8264191 | 0.3459551
-4440 | -0.009 | -138.3453 | -353.324 | -0.01383453 | -0.01161348 | -0.002221054 | -1.441355 | -0.8265671 | 0.3373311
-4480 | -0.009 | -138.3453 | -356.5071 | -0.01383453 | -0.01196466 | -0.001869873 | -1.453378 | -0.826525 | 0.3288052
-4520 | -0.009127152 | -140.2999 | -359.6902 | -0.01402999 | -0.01238121 | -0.00164878 | -1.465244 | -0.8264032 | 0.3203294
-4560 | -0.009392053 | -144.3719 | -362.8733 | -0.01443719 | -0.01278047 | -0.001656712 | -1.477088 | -0.8263286 | 0.3117655
-4600 | -0.0094 | -144.494 | -366.0564 | -0.0144494 | -0.01304955 | -0.00139985 | -1.488947 | -0.8263753 | 0.302974
-4640 | -0.009339474 | -143.5636 | -369.2395 | -0.01435636 | -0.01325596 | -0.001100403 | -1.500777 | -0.8264628 | 0.2941072
-4680 | -0.009207895 | -141.541 | -372.4226 | -0.0141541 | -0.01346946 | -0.0006846476 | -1.5125 | -0.826524 | 0.2852097
-4720 | -0.009447368 | -145.2222 | -375.6057 | -0.01452222 | -0.01382634 | -0.0006958797 | -1.523872 | -0.8264269 | 0.2763822
-4760 | -0.009655629 | -148.4235 | -378.7888 | -0.01484235 | -0.01418849 | -0.00065386 | -1.535156 | -0.8263244 | 0.2674376
-4800 | -0.009788079 | -150.4595 | -381.9719 | -0.01504595 | -0.01439075 | -0.0006551995 | -1.546544 | -0.8263845 | 0.2582617
-4840 | -0.0098 | -150.6427 | -385.155 | -0.01506427 | -0.01459994 | -0.0004643315 | -1.557886 | -0.8264675 | 0.2489819
-4880 | -0.009905263 | -152.2608 | -388.3381 | -0.01522608 | -0.01481048 | -0.0004155953 | -1.569037 | -0.8265486 | 0.2396503
-4920 | -0.01016842 | -156.306 | -391.5212 | -0.0156306 | -0.01501681 | -0.0006137822 | -1.580123 | -0.8266328 | 0.2302728
-4960 | -0.01031656 | -158.583 | -394.7043 | -0.0158583 | -0.01521799 | -0.000640318 | -1.591094 | -0.8267022 | 0.2208004
-5000 | -0.01035099 | -159.1124 | -397.8874 | -0.01591124 | -0.0153717 | -0.0005395366 | -1.60204 | -0.8268053 | 0.2111831
-5040 | -0.01021854 | -157.0764 | -401.0705 | -0.01570764 | -0.0153717 | -0.0003359379 | -1.613084 | -0.8271153 | 0.2013558
-5080 | -0.01031316 | -158.5308 | -404.2536 | -0.01585308 | -0.01552852 | -0.000324565 | -1.623773 | -0.8272772 | 0.191645
-5120 | -0.01044474 | -160.5534 | -407.4367 | -0.01605534 | -0.01567914 | -0.0003762022 | -1.634416 | -0.8274155 | 0.1818632
-5160 | -0.01057632 | -162.576 | -410.6198 | -0.0162576 | -0.01567914 | -0.0005784615 | -1.645051 | -0.8276845 | 0.1718815
-5200 | -0.01049281 | -161.2924 | -413.8029 | -0.01612924 | -0.01567914 | -0.0004500996 | -1.655652 | -0.8279092 | 0.1618225
-5240 | -0.01043791 | -160.4484 | -416.986 | -0.01604484 | -0.01573351 | -0.0003113298 | -1.666071 | -0.8280646 | 0.1517486
-5280 | -0.01056863 | -162.4578 | -420.169 | -0.01624578 | -0.01594265 | -0.0003031283 | -1.676278 | -0.8280532 | 0.14176
-5320 | -0.01070066 | -164.4874 | -423.3521 | -0.01644874 | -0.01614531 | -0.0003034286 | -1.686416 | -0.8280483 | 0.1316242
-5360 | -0.0108 | -166.0144 | -426.5352 | -0.01660144 | -0.01629401 | -0.0003074341 | -1.696449 | -0.8280973 | 0.1213822
-5400 | -0.0108 | -166.0144 | -429.7183 | -0.01660144 | -0.01629401 | -0.0003074341 | -1.706547 | -0.8282795 | 0.1109278
-5440 | -0.01089737 | -167.5111 | -432.9014 | -0.01675111 | -0.0166225 | -0.0001286147 | -1.7163 | -0.8281205 | 0.1006767
-5480 | -0.01102914 | -169.5367 | -436.0845 | -0.01695367 | -0.01703664 | 8.297309e-05 | -1.725937 | -0.8278602 | 0.0904425
-5520 | -0.01116159 | -171.5726 | -439.2676 | -0.01715726 | -0.0174359 | 0.0002786394 | -1.735368 | -0.8276022 | 0.08009744
-5560 | -0.0112 | -172.1631 | -442.4507 | -0.01721631 | -0.01752374 | 0.0003074341 | -1.745016 | -0.8276711 | 0.06935013
-5600 | -0.01122632 | -172.5676 | -445.6338 | -0.01725676 | -0.01758523 | 0.000328469 | -1.754507 | -0.8277791 | 0.05853512
-5640 | -0.01135789 | -174.5902 | -448.8169 | -0.01745902 | -0.01779725 | 0.0003382333 | -1.763735 | -0.8277684 | 0.04781821
-5680 | -0.0114 | -175.2374 | -452 | -0.01752374 | -0.01800107 | 0.0004773319 | -1.772882 | -0.8277918 | 0.03698086
-5720 | -0.01137881 | -174.9117 | -455.1831 | -0.01749117 | -0.01813861 | 0.000647444 | -1.78196 | -0.8278815 | 0.02602479
-5760 | -0.01124636 | -172.8757 | -458.3662 | -0.01728757 | -0.01813861 | 0.0008510427 | -1.79113 | -0.8281065 | 0.01487433
-5800 | -0.01128667 | -173.4953 | -461.5493 | -0.01734953 | -0.01813861 | 0.0007890808 | -1.799985 | -0.8283013 | 0.003646333
-5840 | -0.0114 | -175.2374 | -464.7324 | -0.01752374 | -0.01829542 | 0.0007716802 | -1.808631 | -0.8283504 | -0.007470597
-5880 | -0.0114 | -175.2374 | -467.9155 | -0.01752374 | -0.01870809 | 0.001184343 | -1.816868 | -0.8281663 | -0.01839277
-5920 | -0.0114 | -175.2374 | -471.0986 | -0.01752374 | -0.01893349 | 0.001409747 | -1.825146 | -0.8281499 | -0.02961865
-5960 | -0.01143709 | -175.8075 | -474.2817 | -0.01758075 | -0.01913991 | 0.001559156 | -1.833284 | -0.8281394 | -0.0409393
-6000 | -0.01170199 | -179.8795 | -477.4648 | -0.01798795 | -0.0193534 | 0.001365455 | -1.841139 | -0.8280644 | -0.05231933
-6040 | -0.01188344 | -182.6688 | -480.6479 | -0.01826688 | -0.01956024 | 0.001293358 | -1.848892 | -0.8279875 | -0.06374812
-6080 | -0.012 | -184.4604 | -483.831 | -0.01844604 | -0.01976419 | 0.001318149 | -1.856237 | -0.8279142 | -0.07521448
-6120 | -0.012 | -184.4604 | -487.0141 | -0.01844604 | -0.01996513 | 0.001519086 | -1.863471 | -0.8278308 | -0.08675476
-6160 | -0.01216267 | -186.9609 | -490.1972 | -0.01869609 | -0.01998322 | 0.001287124 | -1.870475 | -0.8279107 | -0.0985552
-6200 | -0.0124 | -190.6091 | -493.3803 | -0.01906091 | -0.02007314 | 0.001012232 | -1.877194 | -0.8279406 | -0.1103581
-6240 | -0.0124 | -190.6091 | -496.5634 | -0.01906091 | -0.02028228 | 0.001221371 | -1.8835 | -0.827862 | -0.1221153
-6280 | -0.01231921 | -189.3672 | -499.7465 | -0.01893672 | -0.02048355 | 0.001546831 | -1.889475 | -0.8278221 | -0.1339685
-6320 | -0.01221325 | -187.7384 | -502.9296 | -0.01877384 | -0.02059808 | 0.001824245 | -1.89536 | -0.827864 | -0.1460069
-6360 | -0.0123457 | -189.7744 | -506.1127 | -0.01897744 | -0.02059808 | 0.001620646 | -1.900775 | -0.8279946 | -0.1581896
-6400 | -0.0124 | -190.6091 | -509.2958 | -0.01906091 | -0.02080163 | 0.001740713 | -1.905915 | -0.8279369 | -0.1701703
-6440 | -0.01238808 | -190.4259 | -512.4789 | -0.01904259 | -0.02101004 | 0.001967456 | -1.910663 | -0.8278908 | -0.1821462
-6480 | -0.01225563 | -188.3899 | -515.662 | -0.01883899 | -0.02121295 | 0.002373961 | -1.915354 | -0.8278751 | -0.194259
-6520 | -0.01235467 | -189.9123 | -518.8451 | -0.01899123 | -0.02121295 | 0.002221724 | -1.919875 | -0.8280707 | -0.2065622
-6560 | -0.01261067 | -193.8474 | -522.0282 | -0.01938474 | -0.02132532 | 0.00194058 | -1.924212 | -0.8281206 | -0.2187017
-6600 | -0.012744 | -195.897 | -525.2113 | -0.0195897 | -0.02155296 | 0.001963262 | -1.92822 | -0.8280378 | -0.2308522
-6640 | -0.0128 | -196.7578 | -528.3944 | -0.01967578 | -0.02196016 | 0.002284378 | -1.931894 | -0.827728 | -0.2428508
-6680 | -0.01281854 | -197.0428 | -531.5775 | -0.01970428 | -0.02225208 | 0.002547794 | -1.935591 | -0.8275679 | -0.2549647
-6720 | -0.01308344 | -201.1148 | -534.7606 | -0.02011148 | -0.02245774 | 0.002346255 | -1.939168 | -0.8275245 | -0.2673398
-6760 | -0.01327467 | -204.0542 | -537.9437 | -0.02040542 | -0.02267273 | 0.002267301 | -1.942722 | -0.827421 | -0.2797431
-6800 | -0.013392 | -205.8579 | -541.1268 | -0.02058579 | -0.02301423 | 0.00242844 | -1.945838 | -0.8271774 | -0.2919633
-6840 | -0.01325867 | -203.8083 | -544.3099 | -0.02038083 | -0.02336499 | 0.00298416 | -1.948938 | -0.8269241 | -0.3042546
-6880 | -0.01327467 | -204.0542 | -547.493 | -0.02040542 | -0.02336499 | 0.002959565 | -1.952186 | -0.8270217 | -0.3169039
-6920 | -0.0134 | -205.9808 | -550.6761 | -0.02059808 | -0.02350688 | 0.002908799 | -1.955284 | -0.8269777 | -0.3293155
-6960 | -0.0134 | -205.9808 | -553.8592 | -0.02059808 | -0.02371988 | 0.003121797 | -1.958056 | -0.826882 | -0.3416808
-7000 | -0.0134 | -205.9808 | -557.0423 | -0.02059808 | -0.02392621 | 0.003328129 | -1.960809 | -0.8268062 | -0.3540649
-7040 | -0.01340933 | -206.1243 | -560.2254 | -0.02061243 | -0.02412855 | 0.003516122 | -1.963495 | -0.8267074 | -0.3664529
-7080 | -0.01354267 | -208.1739 | -563.4085 | -0.02081739 | -0.02428729 | 0.003469906 | -1.966151 | -0.8266576 | -0.3789297
-7120 | -0.0136 | -209.0552 | -566.5916 | -0.02090552 | -0.02428729 | 0.003381775 | -1.968895 | -0.8268218 | -0.3915947
-7160 | -0.0136 | -209.0552 | -569.7747 | -0.02090552 | -0.02460719 | 0.003701672 | -1.971166 | -0.8266665 | -0.403948
-7200 | -0.0136 | -209.0552 | -572.9578 | -0.02090552 | -0.02496082 | 0.004055298 | -1.973354 | -0.8264781 | -0.4162676
-7240 | -0.013752 | -211.3917 | -576.1409 | -0.02113917 | -0.02516307 | 0.004023908 | -1.975599 | -0.8264166 | -0.428742
-7280 | -0.014 | -215.2039 | -579.324 | -0.02152039 | -0.02537399 | 0.003853601 | -1.977805 | -0.8263371 | -0.4412883
-7320 | -0.014 | -215.2039 | -582.5071 | -0.02152039 | -0.02558604 | 0.004065659 | -1.979892 | -0.8262572 | -0.4537692
-7360 | -0.014 | -215.2039 | -585.6902 | -0.02152039 | -0.02579518 | 0.004274798 | -1.981943 | -0.8261703 | -0.4661959
-7400 | -0.01402133 | -215.5318 | -588.8733 | -0.02155318 | -0.02599956 | 0.004446379 | -1.983892 | -0.8260639 | -0.478599
-7440 | -0.014288 | -219.6309 | -592.0564 | -0.02196309 | -0.0261319 | 0.004168806 | -1.985878 | -0.8260114 | -0.4911117
-7480 | -0.0144 | -221.3525 | -595.2395 | -0.02213525 | -0.0261319 | 0.003996643 | -1.987933 | -0.8260771 | -0.503794
-7520 | -0.01438792 | -221.1668 | -598.4226 | -0.02211668 | -0.02632141 | 0.004204727 | -1.989777 | -0.8258981 | -0.5161758
-7560 | -0.01425369 | -219.1035 | -601.6057 | -0.02191035 | -0.02652891 | 0.004618562 | -1.991506 | -0.8256942 | -0.5284808
-7600 | -0.01428054 | -219.5162 | -604.7888 | -0.02195162 | -0.02673251 | 0.004780894 | -1.993207 | -0.8255232 | -0.5407275
-7640 | -0.0144 | -221.3525 | -607.9719 | -0.02213525 | -0.02694395 | 0.004808693 | -1.994846 | -0.8253691 | -0.5530096
-7680 | -0.0144 | -221.3525 | -611.155 | -0.02213525 | -0.02715527 | 0.005020019 | -1.99646 | -0.8252551 | -0.5652566
-7720 | -0.0144 | -221.3525 | -614.3381 | -0.02213525 | -0.02736571 | 0.005230451 | -1.998003 | -0.8251634 | -0.5774592
-7760 | -0.01442933 | -221.8034 | -617.5212 | -0.02218034 | -0.0275693 | 0.00538896 | -1.999519 | -0.8250904 | -0.5894959
-7800 | -0.014696 | -225.9026 | -620.7043 | -0.02259026 | -0.02766907 | 0.005078811 | -2.001107 | -0.8251212 | -0.6016413
-7840 | -0.01488188 | -228.7598 | -623.8874 | -0.02287598 | -0.02766907 | 0.004793083 | -2.002745 | -0.8252636 | -0.6139121
-7880 | -0.015 | -230.5756 | -627.0705 | -0.02305756 | -0.02766907 | 0.004611511 | -2.004366 | -0.8254595 | -0.626082
-7920 | -0.015 | -230.5756 | -630.2536 | -0.02305756 | -0.02780024 | 0.004742683 | -2.005793 | -0.8255096 | -0.6380656
-7960 | -0.01517027 | -233.1929 | -633.4367 | -0.02331929 | -0.0279765 | 0.004657211 | -2.007155 | -0.8254966 | -0.6499357
-8000 | -0.0154 | -236.7242 | -636.6198 | -0.02367242 | -0.0279765 | 0.004304077 | -2.008649 | -0.8255896 | -0.6618833
-8040 | -0.0154 | -236.7242 | -639.8029 | -0.02367242 | -0.02812054 | 0.00444812 | -2.009998 | -0.8255112 | -0.6736169
-8080 | -0.01530946 | -235.3325 | -642.986 | -0.02353325 | -0.02833248 | 0.00479923 | -2.01128 | -0.825365 | -0.6851862
-8120 | -0.0152255 | -234.0419 | -646.1691 | -0.02340419 | -0.02853474 | 0.005130544 | -2.012491 | -0.8252284 | -0.6967044
-8160 | -0.01535973 | -236.1052 | -649.3522 | -0.02361052 | -0.02873894 | 0.005128413 | -2.013678 | -0.8250899 | -0.7081844
-8200 | -0.0154 | -236.7242 | -652.5353 | -0.02367242 | -0.0288988 | 0.005226379 | -2.014849 | -0.8249774 | -0.7196594
-8240 | -0.0154 | -236.7242 | -655.7184 | -0.02367242 | -0.0288988 | 0.005226379 | -2.016172 | -0.8250105 | -0.7311073
-8280 | -0.0154 | -236.7242 | -658.9015 | -0.02367242 | -0.02922481 | 0.005552383 | -2.017152 | -0.8247459 | -0.7421796
-8320 | -0.01558667 | -239.5936 | -662.0846 | -0.02395936 | -0.02951367 | 0.005554309 | -2.018089 | -0.8245285 | -0.7532637
-8360 | -0.01582703 | -243.2884 | -665.2677 | -0.02432884 | -0.02951367 | 0.005184834 | -2.019265 | -0.8246282 | -0.764607
-8400 | -0.01596216 | -245.3656 | -668.4508 | -0.02453656 | -0.02968904 | 0.005152476 | -2.020208 | -0.8245525 | -0.7756892
-8440 | -0.016 | -245.9473 | -671.6339 | -0.02459473 | -0.02990323 | 0.005308502 | -2.021108 | -0.824438 | -0.7865502
-8480 | -0.01606486 | -246.9443 | -674.817 | -0.02469443 | -0.0301138 | 0.005419365 | -2.022033 | -0.8243022 | -0.7974418
-8520 | -0.01633514 | -251.0989 | -678.0001 | -0.02510989 | -0.03031915 | 0.005209263 | -2.022955 | -0.8241633 | -0.8083141
-8560 | -0.0164 | -252.0959 | -681.1832 | -0.02520959 | -0.03043597 | 0.005226379 | -2.02395 | -0.8241125 | -0.8191922
-8600 | -0.01636027 | -251.4853 | -684.3663 | -0.02514853 | -0.03044019 | 0.005291656 | -2.025038 | -0.8241744 | -0.8300059
-8640 | -0.01622329 | -249.3796 | -687.5494 | -0.02493796 | -0.03086133 | 0.00592337 | -2.025681 | -0.8238193 | -0.8403326
-8680 | -0.01631216 | -250.7457 | -690.7325 | -0.02507457 | -0.03116432 | 0.006089752 | -2.026451 | -0.8236032 | -0.8507212
-8720 | -0.0164 | -252.0959 | -693.9156 | -0.02520959 | -0.03137127 | 0.006161672 | -2.027354 | -0.8234954 | -0.8611148
-8760 | -0.0164 | -252.0959 | -697.0987 | -0.02520959 | -0.03158777 | 0.006378175 | -2.028247 | -0.823317 | -0.8713842
-8800 | -0.01628243 | -250.2887 | -700.2817 | -0.02502887 | -0.0318033 | 0.00677443 | -2.029092 | -0.8231343 | -0.8814499
-8840 | -0.01630541 | -250.6419 | -703.4648 | -0.02506419 | -0.03201647 | 0.006952287 | -2.029938 | -0.822954 | -0.8914876
-8880 | -0.01657568 | -254.7964 | -706.6479 | -0.02547964 | -0.03222281 | 0.006743168 | -2.030725 | -0.8227965 | -0.9014343
-8920 | -0.01672215 | -257.0479 | -709.831 | -0.02570479 | -0.03228058 | 0.006575788 | -2.031634 | -0.8228048 | -0.9113279
-8960 | -0.01674362 | -257.378 | -713.0141 | -0.0257378 | -0.03234599 | 0.006608186 | -2.032497 | -0.8228309 | -0.9210425
-9000 | -0.0166094 | -255.3147 | -716.1972 | -0.02553147 | -0.03256403 | 0.007032556 | -2.033167 | -0.82271 | -0.9305559
-9040 | -0.01685135 | -259.034 | -719.3803 | -0.0259034 | -0.03277165 | 0.006868249 | -2.033793 | -0.8225688 | -0.9400646
-9080 | -0.01706122 | -262.2601 | -722.5634 | -0.02622601 | -0.03298084 | 0.006754836 | -2.034367 | -0.8224503 | -0.9495131
-9120 | -0.01719728 | -264.3515 | -725.7465 | -0.02643515 | -0.03319434 | 0.006759193 | -2.034912 | -0.8223705 | -0.9588845
-9160 | -0.01706757 | -262.3576 | -728.9296 | -0.02623576 | -0.0334122 | 0.007176438 | -2.03545 | -0.8222869 | -0.9681071
-9200 | -0.01706803 | -262.3647 | -732.1127 | -0.02623647 | -0.0336238 | 0.007387331 | -2.036059 | -0.8222098 | -0.9773259
-9240 | -0.01720411 | -264.4565 | -735.2958 | -0.02644565 | -0.03381775 | 0.007372101 | -2.036698 | -0.8221164 | -0.9864815
-9280 | -0.0173411 | -266.5622 | -738.4789 | -0.02665622 | -0.03381775 | 0.007161529 | -2.037552 | -0.8221866 | -0.9956565
-9320 | -0.01732297 | -266.2836 | -741.662 | -0.02662836 | -0.03381775 | 0.007189387 | -2.038423 | -0.8221866 | -1.004676
-9360 | -0.01721216 | -264.5803 | -744.8451 | -0.02645803 | -0.03385514 | 0.007397113 | -2.039267 | -0.82217 | -1.013562
-9400 | -0.0173473 | -266.6575 | -748.0282 | -0.02666575 | -0.03406287 | 0.007397113 | -2.039946 | -0.8219957 | -1.02215
-9440 | -0.01748299 | -268.7434 | -751.2113 | -0.02687434 | -0.03427059 | 0.007396251 | -2.040602 | -0.8217903 | -1.030625
-9480 | -0.01758108 | -270.2512 | -754.3944 | -0.02702512 | -0.03448025 | 0.00745513 | -2.041152 | -0.8215882 | -1.039014
-9520 | -0.01744595 | -268.1739 | -757.5775 | -0.02681739 | -0.03469675 | 0.007879359 | -2.041664 | -0.8214048 | -1.047271
-9560 | -0.01757838 | -270.2096 | -760.7606 | -0.02702096 | -0.03507697 | 0.008056002 | -2.041978 | -0.8210577 | -1.055396
-9600 | -0.01782466 | -273.9954 | -763.9437 | -0.02739954 | -0.03542555 | 0.00802601 | -2.042348 | -0.8207423 | -1.06347
-9640 | -0.01796164 | -276.1011 | -767.1268 | -0.02761011 | -0.03563327 | 0.008023164 | -2.042866 | -0.8206218 | -1.071528
-9680 | -0.018 | -276.6907 | -770.3099 | -0.02766907 | -0.03566235 | 0.007993286 | -2.043535 | -0.8206846 | -1.079632
-9720 | -0.01803401 | -277.2135 | -773.493 | -0.02772135 | -0.03576056 | 0.008039209 | -2.044144 | -0.8206194 | -1.087595
-9760 | -0.01817007 | -279.3049 | -776.6761 | -0.02793049 | -0.03597397 | 0.008043479 | -2.044658 | -0.8204524 | -1.095359
-9800 | -0.01830685 | -281.4075 | -779.8592 | -0.02814075 | -0.03618311 | 0.008042362 | -2.045239 | -0.8203097 | -1.103025
-9840 | -0.01835646 | -282.1701 | -783.0423 | -0.02821701 | -0.03627722 | 0.00806021 | -2.045971 | -0.8203054 | -1.110713
-9880 | -0.01822041 | -280.0787 | -786.2254 | -0.02800787 | -0.0363069 | 0.008299033 | -2.046705 | -0.8203754 | -1.118356
-9920 | -0.01831644 | -281.5549 | -789.4085 | -0.02815549 | -0.03651893 | 0.008363441 | -2.047231 | -0.820297 | -1.125756
-9960 | -0.01845342 | -283.6606 | -792.5916 | -0.02836606 | -0.03672702 | 0.008360966 | -2.047679 | -0.8202019 | -1.133085
-10000 | -0.01859041 | -285.7663 | -795.7747 | -0.02857663 | -0.03689209 | 0.00831546 | -2.048188 | -0.8201037 | -1.140375
-10040 | -0.01847347 | -283.9687 | -798.9578 | -0.02839687 | -0.03689209 | 0.008495219 | -2.048877 | -0.8201917 | -1.147627
-10080 | -0.01852603 | -284.7766 | -802.1409 | -0.02847766 | -0.03705862 | 0.008580955 | -2.049378 | -0.820126 | -1.154654
-10120 | -0.0188 | -288.988 | -805.324 | -0.0288988 | -0.03719952 | 0.00830072 | -2.049895 | -0.8200544 | -1.161643
-10160 | -0.01893699 | -291.0937 | -808.5071 | -0.02910937 | -0.03719952 | 0.008090149 | -2.050519 | -0.8201041 | -1.168589
-10200 | -0.01892653 | -290.933 | -811.6902 | -0.0290933 | -0.03719952 | 0.008106221 | -2.051155 | -0.8201041 | -1.175472
-10240 | -0.01880966 | -289.1365 | -814.8733 | -0.02891365 | -0.03729911 | 0.00838547 | -2.051712 | -0.8199658 | -1.182199
-10280 | -0.01894759 | -291.2567 | -818.0564 | -0.02912567 | -0.03751532 | 0.008389655 | -2.052157 | -0.8196827 | -1.188739
-10320 | -0.01908552 | -293.3769 | -821.2395 | -0.02933769 | -0.03772446 | 0.00838677 | -2.052613 | -0.819496 | -1.195194
-10360 | -0.01917671 | -294.7787 | -824.4226 | -0.02947787 | -0.03781439 | 0.008336517 | -2.053095 | -0.8194395 | -1.20169
-10400 | -0.01903973 | -292.673 | -827.6057 | -0.0292673 | -0.03785199 | 0.008584688 | -2.053614 | -0.8194353 | -1.208108
-10440 | -0.01909793 | -293.5677 | -830.7888 | -0.02935677 | -0.03807317 | 0.008716393 | -2.053925 | -0.8192644 | -1.214343
-10480 | -0.01923562 | -295.6842 | -833.9719 | -0.02956842 | -0.0384437 | 0.008875283 | -2.054105 | -0.8189603 | -1.220393
-10520 | -0.0193726 | -297.7899 | -837.155 | -0.02977899 | -0.03873669 | 0.008957703 | -2.054381 | -0.8187607 | -1.22636
-10560 | -0.01929116 | -296.5379 | -840.3381 | -0.02965379 | -0.03873669 | 0.009082899 | -2.054949 | -0.8188604 | -1.232486
-10600 | -0.01924521 | -295.8316 | -843.5212 | -0.02958316 | -0.03892994 | 0.009346778 | -2.055324 | -0.8187668 | -1.238354
-10640 | -0.01938219 | -297.9373 | -846.7043 | -0.02979373 | -0.03914384 | 0.009350105 | -2.055678 | -0.8186392 | -1.244174
-10680 | -0.01951918 | -300.043 | -849.8874 | -0.0300043 | -0.03935156 | 0.009347259 | -2.056068 | -0.8184983 | -1.249883
-10720 | -0.01954384 | -300.4221 | -853.0705 | -0.03004221 | -0.03956506 | 0.009522853 | -2.056486 | -0.8183517 | -1.255506
-10760 | -0.01940685 | -298.3163 | -856.2536 | -0.02983163 | -0.039659 | 0.009827362 | -2.056998 | -0.8183236 | -1.261138
-10800 | -0.01966207 | -302.2395 | -859.4367 | -0.03022395 | -0.0397348 | 0.009510852 | -2.057516 | -0.8182816 | -1.266696
-10840 | -0.01986897 | -305.4199 | -862.6198 | -0.03054199 | -0.04015594 | 0.009613959 | -2.05763 | -0.8178821 | -1.271862
-10880 | -0.02 | -307.4341 | -865.8029 | -0.03074341 | -0.04027386 | 0.009530456 | -2.058034 | -0.8177642 | -1.277278
-10920 | -0.02 | -307.4341 | -868.986 | -0.03074341 | -0.04034119 | 0.009597778 | -2.058465 | -0.8177203 | -1.28268
-10960 | -0.02008138 | -308.685 | -872.1691 | -0.0308685 | -0.04056559 | 0.009697088 | -2.058739 | -0.8175289 | -1.287898
-11000 | -0.02021931 | -310.8053 | -875.3522 | -0.03108053 | -0.04077985 | 0.009699324 | -2.059023 | -0.8173147 | -1.293101
-11040 | -0.02035724 | -312.9255 | -878.5353 | -0.03129255 | -0.04099482 | 0.00970227 | -2.059306 | -0.8170997 | -1.298164
-11080 | -0.02030548 | -312.1298 | -881.7184 | -0.03121298 | -0.04119617 | 0.009983185 | -2.059622 | -0.8168984 | -1.303211
-11120 | -0.02023172 | -310.9961 | -884.9015 | -0.03109961 | -0.04119617 | 0.01009656 | -2.060191 | -0.8169225 | -1.308437
-11160 | -0.02036966 | -313.1163 | -888.0846 | -0.03131163 | -0.04148876 | 0.01017713 | -2.060426 | -0.816664 | -1.31329
-11200 | -0.02050833 | -315.248 | -891.2677 | -0.0315248 | -0.04181103 | 0.01028623 | -2.060602 | -0.8163759 | -1.318051
-11240 | -0.0205531 | -315.9362 | -894.4508 | -0.03159362 | -0.04181103 | 0.01021741 | -2.061074 | -0.8164101 | -1.323077
-11280 | -0.02041517 | -313.816 | -897.6339 | -0.0313816 | -0.04199019 | 0.01060859 | -2.061362 | -0.816265 | -1.32785
-11320 | -0.02064552 | -317.3568 | -900.817 | -0.03173568 | -0.04220631 | 0.01047063 | -2.061611 | -0.8161078 | -1.332494
-11360 | -0.02086111 | -320.6708 | -904.0001 | -0.03206708 | -0.04241545 | 0.01034836 | -2.061837 | -0.8159639 | -1.337072
-11400 | -0.021 | -322.8058 | -907.1832 | -0.03228058 | -0.04262872 | 0.01034815 | -2.062027 | -0.8157845 | -1.341579
-11440 | -0.021 | -322.8058 | -910.3663 | -0.03228058 | -0.04273334 | 0.01045276 | -2.062297 | -0.8157001 | -1.346142
-11480 | -0.02107724 | -323.9931 | -913.5494 | -0.03239931 | -0.04278846 | 0.01038915 | -2.062622 | -0.815645 | -1.350713
-11520 | -0.02121528 | -326.115 | -916.7325 | -0.0326115 | -0.04321251 | 0.01060101 | -2.062669 | -0.8152455 | -1.354855
-11560 | -0.02135417 | -328.2499 | -919.9156 | -0.03282499 | -0.04334821 | 0.01052321 | -2.063004 | -0.8151452 | -1.359196
-11600 | -0.02130759 | -327.5339 | -923.0987 | -0.03275339 | -0.04340206 | 0.01064867 | -2.063421 | -0.8151594 | -1.36359
-11640 | -0.02123077 | -326.3531 | -926.2818 | -0.03263531 | -0.04362647 | 0.01099116 | -2.063643 | -0.8149765 | -1.367807
-11680 | -0.02137063 | -328.503 | -929.4649 | -0.0328503 | -0.0438401 | 0.0109898 | -2.063869 | -0.8147629 | -1.371943
-11720 | -0.02150972 | -330.6411 | -932.648 | -0.03306411 | -0.04405212 | 0.01098801 | -2.064094 | -0.8146015 | -1.376049
-11760 | -0.02155105 | -331.2763 | -935.8311 | -0.03312763 | -0.04426415 | 0.01113651 | -2.064307 | -0.8144611 | -1.380132
-11800 | -0.02141119 | -329.1265 | -939.0142 | -0.03291265 | -0.04427051 | 0.01135786 | -2.064706 | -0.8145581 | -1.384339
-11840 | -0.02152778 | -330.9186 | -942.1973 | -0.03309186 | -0.04452419 | 0.01143233 | -2.064832 | -0.8143922 | -1.388275
-11880 | -0.02166713 | -333.0608 | -945.3804 | -0.03330608 | -0.04491953 | 0.01161346 | -2.064813 | -0.8140658 | -1.392043
-11920 | -0.02179306 | -334.9964 | -948.5635 | -0.03349964 | -0.04513303 | 0.01163339 | -2.065073 | -0.8138933 | -1.395854
-11960 | -0.02165417 | -332.8614 | -951.7466 | -0.03328614 | -0.04535677 | 0.01207063 | -2.065333 | -0.8137156 | -1.399648
-12000 | -0.02168472 | -333.3311 | -954.9297 | -0.03333311 | -0.04557979 | 0.01224668 | -2.065612 | -0.8135953 | -1.403427
-12040 | -0.02182378 | -335.4686 | -958.1128 | -0.03354686 | -0.04579478 | 0.01224792 | -2.065877 | -0.8134652 | -1.407135
-12080 | -0.02196364 | -337.6185 | -961.2959 | -0.03376185 | -0.04600698 | 0.01224513 | -2.066135 | -0.8133215 | -1.410783
-12120 | -0.022 | -338.1775 | -964.479 | -0.03381775 | -0.04611511 | 0.01229736 | -2.066495 | -0.8132818 | -1.414485
-12160 | -0.02204336 | -338.844 | -967.6621 | -0.0338844 | -0.04611511 | 0.01223072 | -2.066964 | -0.8133428 | -1.418225
-12200 | -0.02218322 | -340.9938 | -970.8452 | -0.03409938 | -0.04611511 | 0.01201573 | -2.067435 | -0.8133772 | -1.421985
-12240 | -0.02244615 | -345.0356 | -974.0283 | -0.03450356 | -0.04611511 | 0.01161155 | -2.067796 | -0.8134116 | -1.425713
-12280 | -0.02253662 | -346.4262 | -977.2114 | -0.03464262 | -0.04611511 | 0.01147249 | -2.068099 | -0.8134458 | -1.429361
-12320 | -0.02240423 | -344.3911 | -980.3944 | -0.03443911 | -0.04611511 | 0.011676 | -2.06844 | -0.8134482 | -1.432974
-12360 | -0.02254507 | -346.5561 | -983.5775 | -0.03465561 | -0.04631055 | 0.01165494 | -2.068619 | -0.8132627 | -1.436335
-12400 | -0.02268652 | -348.7305 | -986.7606 | -0.03487305 | -0.04652573 | 0.01165267 | -2.068846 | -0.813082 | -1.439611
-12440 | -0.02277163 | -350.0388 | -989.9437 | -0.03500388 | -0.04673662 | 0.01173274 | -2.069079 | -0.8128832 | -1.442892
-12480 | -0.02262979 | -347.8584 | -993.1268 | -0.03478584 | -0.04695779 | 0.01217195 | -2.069303 | -0.8126627 | -1.446131
-12520 | -0.0226 | -347.4005 | -996.3099 | -0.03474005 | -0.04717796 | 0.0124379 | -2.069494 | -0.8125118 | -1.449339
-12560 | -0.02265175 | -348.196 | -999.493 | -0.0348196 | -0.04739573 | 0.01257614 | -2.069735 | -0.8123501 | -1.452495
-12600 | -0.02279161 | -350.3459 | -1002.676 | -0.03503459 | -0.04760776 | 0.01257317 | -2.070067 | -0.8121725 | -1.455586
-12640 | -0.0228 | -350.4749 | -1005.859 | -0.03504749 | -0.04765228 | 0.0126048 | -2.07047 | -0.8122139 | -1.458821
-12680 | -0.02287133 | -351.5713 | -1009.042 | -0.03515713 | -0.04765228 | 0.01249515 | -2.070874 | -0.8123141 | -1.462123
-12720 | -0.02302254 | -353.8956 | -1012.225 | -0.03538956 | -0.04765228 | 0.01226272 | -2.071214 | -0.8123834 | -1.465354
-12760 | -0.02330423 | -358.2257 | -1015.409 | -0.03582257 | -0.04765228 | 0.01182972 | -2.071542 | -0.8124525 | -1.468549
-12800 | -0.0234 | -359.6979 | -1018.592 | -0.03596979 | -0.04765228 | 0.0116825 | -2.071848 | -0.8125214 | -1.47171
-12840 | -0.0234338 | -360.2175 | -1021.775 | -0.03602175 | -0.0477039 | 0.01168215 | -2.07208 | -0.8125387 | -1.47484
-12880 | -0.02357465 | -362.3825 | -1024.958 | -0.03623825 | -0.0479283 | 0.01169005 | -2.072128 | -0.8123832 | -1.477722
-12920 | -0.02371631 | -364.5601 | -1028.141 | -0.03645601 | -0.04814206 | 0.01168604 | -2.072155 | -0.8122388 | -1.480548
-12960 | -0.02374184 | -364.9526 | -1031.324 | -0.03649526 | -0.04835849 | 0.01186323 | -2.072222 | -0.8120522 | -1.483352
-13000 | -0.0236 | -362.7722 | -1034.507 | -0.03627722 | -0.04858132 | 0.0123041 | -2.072342 | -0.8118293 | -1.486125
-13040 | -0.0236 | -362.7722 | -1037.69 | -0.03627722 | -0.04880572 | 0.0125285 | -2.07246 | -0.8116049 | -1.488879
-13080 | -0.02368429 | -364.0678 | -1040.873 | -0.03640678 | -0.04902491 | 0.01261813 | -2.072587 | -0.8113857 | -1.491623
-13120 | -0.02377305 | -365.4323 | -1044.056 | -0.03654323 | -0.04918945 | 0.01264622 | -2.072799 | -0.8112212 | -1.494324
-13160 | -0.02363121 | -363.2519 | -1047.24 | -0.03632519 | -0.04918945 | 0.01286426 | -2.073175 | -0.8112212 | -1.497168
-13200 | -0.0236 | -362.7722 | -1050.423 | -0.03627722 | -0.04939135 | 0.01311413 | -2.073347 | -0.8110214 | -1.499811
-13240 | -0.02365286 | -363.5847 | -1053.606 | -0.03635847 | -0.04961547 | 0.013257 | -2.073444 | -0.8108324 | -1.50245
-13280 | -0.02379571 | -365.7807 | -1056.789 | -0.03657807 | -0.0498362 | 0.01325814 | -2.07352 | -0.8106629 | -1.505039
-13320 | -0.0238 | -365.8466 | -1059.972 | -0.03658466 | -0.05006393 | 0.01347928 | -2.073534 | -0.8105063 | -1.507576
-13360 | -0.02387943 | -367.0676 | -1063.155 | -0.03670676 | -0.05029034 | 0.01358358 | -2.073549 | -0.8103509 | -1.510114
-13400 | -0.02402158 | -369.2527 | -1066.338 | -0.03692527 | -0.05051295 | 0.01358768 | -2.073569 | -0.8102089 | -1.512627
-13440 | -0.02416547 | -371.4644 | -1069.521 | -0.03714644 | -0.05072662 | 0.01358018 | -2.073598 | -0.8101019 | -1.51515
-13480 | -0.0242 | -371.9952 | -1072.704 | -0.03719952 | -0.05072662 | 0.0135271 | -2.07385 | -0.8101843 | -1.517915
-13520 | -0.02425106 | -372.7802 | -1075.887 | -0.03727802 | -0.0508815 | 0.01360348 | -2.073972 | -0.8100973 | -1.520452
-13560 | -0.02439291 | -374.9606 | -1079.071 | -0.03749606 | -0.05110872 | 0.01361266 | -2.074044 | -0.8099056 | -1.522868
-13600 | -0.02453669 | -377.1707 | -1082.254 | -0.03771707 | -0.05132832 | 0.01361124 | -2.074136 | -0.8097214 | -1.525244
-13640 | -0.02451942 | -376.9053 | -1085.437 | -0.03769053 | -0.05155715 | 0.01386662 | -2.074219 | -0.8095279 | -1.527561
-13680 | -0.02444928 | -375.827 | -1088.62 | -0.0375827 | -0.05178973 | 0.01420703 | -2.074273 | -0.8093304 | -1.529872
-13720 | -0.02473913 | -380.2826 | -1091.803 | -0.03802826 | -0.0520205 | 0.01399224 | -2.074285 | -0.8091245 | -1.532156
-13760 | -0.02491367 | -382.9655 | -1094.986 | -0.03829655 | -0.05224168 | 0.01394512 | -2.074307 | -0.8089034 | -1.534379
-13800 | -0.02494203 | -383.4015 | -1098.169 | -0.03834015 | -0.05226379 | 0.01392364 | -2.07453 | -0.8088812 | -1.536796
-13840 | -0.0248029 | -381.2628 | -1101.352 | -0.03812628 | -0.05239093 | 0.01426465 | -2.074648 | -0.8087576 | -1.539157
-13880 | -0.02494783 | -383.4906 | -1104.535 | -0.03834906 | -0.05261989 | 0.01427083 | -2.074646 | -0.8085984 | -1.541459
-13920 | -0.02509275 | -385.7184 | -1107.718 | -0.03857184 | -0.05284106 | 0.01426922 | -2.074634 | -0.808432 | -1.543635
-13960 | -0.02516259 | -386.7919 | -1110.902 | -0.03867919 | -0.05306492 | 0.01438573 | -2.074652 | -0.808243 | -1.545825
-14000 | -0.02501871 | -384.5801 | -1114.085 | -0.03845801 | -0.05329323 | 0.01483522 | -2.074699 | -0.8080499 | -1.548028
-14040 | -0.02512794 | -386.2593 | -1117.268 | -0.03862593 | -0.05352472 | 0.01489879 | -2.074818 | -0.8078611 | -1.550253
-14080 | -0.02527391 | -388.5031 | -1120.451 | -0.03885031 | -0.0537475 | 0.01489719 | -2.074899 | -0.8077089 | -1.552396
-14120 | -0.02538116 | -390.1517 | -1123.634 | -0.03901517 | -0.05380096 | 0.0147858 | -2.075124 | -0.8077266 | -1.554657
-14160 | -0.02523623 | -387.9239 | -1126.817 | -0.03879239 | -0.05390106 | 0.01510867 | -2.07527 | -0.807697 | -1.556841
-14200 | -0.02530949 | -389.05 | -1130 | -0.038905 | -0.0541084 | 0.0152034 | -2.075308 | -0.8075254 | -1.558967
-14240 | -0.0254563 | -391.3067 | -1133.183 | -0.03913067 | -0.0541084 | 0.01497773 | -2.075554 | -0.8075451 | -1.561269
-14280 | -0.02559562 | -393.4483 | -1136.366 | -0.03934483 | -0.0541084 | 0.01476357 | -2.075741 | -0.8075451 | -1.563546
-14320 | -0.02544964 | -391.2043 | -1139.549 | -0.03912043 | -0.05421088 | 0.01509045 | -2.075816 | -0.807474 | -1.565695
-14360 | -0.02559556 | -393.4473 | -1142.732 | -0.03934473 | -0.05444771 | 0.01510298 | -2.075756 | -0.8072514 | -1.56767
-14400 | -0.02584593 | -397.2959 | -1145.916 | -0.03972959 | -0.05467544 | 0.01494585 | -2.075753 | -0.8069877 | -1.569612
-14440 | -0.02599407 | -399.5732 | -1149.099 | -0.03995732 | -0.05472327 | 0.01476594 | -2.075951 | -0.8069302 | -1.571698
-14480 | -0.026 | -399.6643 | -1152.282 | -0.03996643 | -0.0548322 | 0.01486577 | -2.076057 | -0.8068213 | -1.573692
-14520 | -0.02608971 | -401.0432 | -1155.465 | -0.04010432 | -0.05511329 | 0.01500897 | -2.076008 | -0.8065402 | -1.575455
-14560 | -0.02627463 | -403.8858 | -1158.648 | -0.04038858 | -0.05557215 | 0.01518357 | -2.075799 | -0.8061028 | -1.577017
-14600 | -0.02657313 | -408.4744 | -1161.831 | -0.04084744 | -0.05564557 | 0.01479813 | -2.076008 | -0.8060644 | -1.578953
-14640 | -0.02646519 | -406.815 | -1165.014 | -0.0406815 | -0.05564557 | 0.01496407 | -2.076271 | -0.8060644 | -1.580988
-14680 | -0.02648358 | -407.0978 | -1168.197 | -0.04070978 | -0.05569873 | 0.01498896 | -2.076431 | -0.8060438 | -1.583002
-14720 | -0.02663284 | -409.3921 | -1171.38 | -0.04093921 | -0.05592989 | 0.01499068 | -2.076335 | -0.8058851 | -1.584831
-14760 | -0.02678209 | -411.6864 | -1174.563 | -0.04116864 | -0.05615796 | 0.01498932 | -2.076225 | -0.8057294 | -1.586638
-14800 | -0.02666866 | -409.9427 | -1177.747 | -0.04099427 | -0.05626044 | 0.01526617 | -2.0763 | -0.8056995 | -1.588571
-14840 | -0.0266 | -408.8873 | -1180.93 | -0.04088873 | -0.05632955 | 0.01544082 | -2.076411 | -0.8057033 | -1.590529
-14880 | -0.02662879 | -409.3298 | -1184.113 | -0.04093298 | -0.05656787 | 0.01563489 | -2.076353 | -0.8055382 | -1.592295
-14920 | -0.0267803 | -411.6589 | -1187.296 | -0.04116589 | -0.0567973 | 0.01563141 | -2.076304 | -0.8053823 | -1.594032
-14960 | -0.0268 | -411.9617 | -1190.479 | -0.04119617 | -0.0568753 | 0.01567914 | -2.076423 | -0.8053781 | -1.595921
-15000 | -0.02688182 | -413.2194 | -1193.662 | -0.04132194 | -0.0569729 | 0.01565097 | -2.076544 | -0.805328 | -1.597799
-15040 | -0.02706667 | -416.0608 | -1196.845 | -0.04160608 | -0.0572151 | 0.01560902 | -2.076583 | -0.80511 | -1.599512
-15080 | -0.0273697 | -420.7189 | -1200.028 | -0.04207189 | -0.05744625 | 0.01537437 | -2.076607 | -0.8048419 | -1.601178
-15120 | -0.0274 | -421.1847 | -1203.211 | -0.04211847 | -0.05749017 | 0.0153717 | -2.076745 | -0.8047607 | -1.603031
-15160 | -0.02748939 | -422.5588 | -1206.394 | -0.04225588 | -0.05762193 | 0.01536605 | -2.076826 | -0.8045964 | -1.604806
-15200 | -0.02764122 | -424.8927 | -1209.578 | -0.04248927 | -0.05786332 | 0.01537405 | -2.076807 | -0.804355 | -1.60645
-15240 | -0.02779389 | -427.2395 | -1212.761 | -0.04272395 | -0.058098 | 0.01537405 | -2.076765 | -0.8040968 | -1.608042
-15280 | -0.02765344 | -425.0804 | -1215.944 | -0.04250804 | -0.05810504 | 0.015597 | -2.076936 | -0.8040568 | -1.609861
-15320 | -0.0276 | -424.259 | -1219.127 | -0.0424259 | -0.05810504 | 0.01567914 | -2.077064 | -0.8040568 | -1.611724
-15360 | -0.02765231 | -425.0631 | -1222.31 | -0.04250631 | -0.05833383 | 0.01582752 | -2.076963 | -0.8038514 | -1.613369
-15400 | -0.02779385 | -427.2388 | -1225.493 | -0.04272388 | -0.05871991 | 0.01599603 | -2.076705 | -0.8035074 | -1.614837
-15440 | -0.02764 | -424.8739 | -1228.676 | -0.04248739 | -0.05871991 | 0.01623252 | -2.076902 | -0.8035823 | -1.616634
-15480 | -0.0276 | -424.259 | -1231.859 | -0.0424259 | -0.05896586 | 0.01653995 | -2.076882 | -0.8033883 | -1.618195
-15520 | -0.02766769 | -425.2996 | -1235.042 | -0.04252996 | -0.05921132 | 0.01668136 | -2.076824 | -0.803184 | -1.619744
-15560 | -0.0278 | -427.3334 | -1238.225 | -0.04273334 | -0.05945529 | 0.01672195 | -2.076782 | -0.8030148 | -1.621265
-15600 | -0.0278 | -427.3334 | -1241.409 | -0.04273334 | -0.05964221 | 0.01690887 | -2.076818 | -0.8028807 | -1.622803
-15640 | -0.0278 | -427.3334 | -1244.592 | -0.04273334 | -0.05965432 | 0.01692098 | -2.07703 | -0.802906 | -1.624516
-15680 | -0.02797953 | -430.093 | -1247.775 | -0.0430093 | -0.05989639 | 0.01688709 | -2.076998 | -0.8027016 | -1.625985
-15720 | -0.0282 | -433.4821 | -1250.958 | -0.04334821 | -0.05994965 | 0.01660144 | -2.077133 | -0.8026642 | -1.627635
-15760 | -0.02820472 | -433.5547 | -1254.141 | -0.04335547 | -0.05994965 | 0.01659418 | -2.077254 | -0.8026611 | -1.629387
-15800 | -0.0283622 | -435.9754 | -1257.324 | -0.04359754 | -0.06003016 | 0.01643262 | -2.077256 | -0.8025427 | -1.630945
-15840 | -0.02851969 | -438.3962 | -1260.507 | -0.04383962 | -0.06027363 | 0.01643402 | -2.07705 | -0.8022837 | -1.632322
-15880 | -0.0286 | -439.6307 | -1263.69 | -0.04396307 | -0.06051012 | 0.01654705 | -2.076851 | -0.8020472 | -1.633685
-15920 | -0.0286 | -439.6307 | -1266.873 | -0.04396307 | -0.06056451 | 0.01660144 | -2.076865 | -0.8019928 | -1.635175
-15960 | -0.0286 | -439.6307 | -1270.056 | -0.04396307 | -0.06070448 | 0.01674141 | -2.076838 | -0.8018528 | -1.636636
-16000 | -0.0289072 | -444.3529 | -1273.24 | -0.04443529 | -0.06095183 | 0.01651654 | -2.076704 | -0.8016133 | -1.637925
-16040 | -0.02888548 | -444.0191 | -1276.423 | -0.04440191 | -0.06117938 | 0.01677747 | -2.076606 | -0.801425 | -1.639236
-16080 | -0.0288 | -442.7051 | -1279.606 | -0.04427051 | -0.06117938 | 0.01690887 | -2.076759 | -0.8015239 | -1.640814
-16120 | -0.02887805 | -443.9048 | -1282.789 | -0.04439048 | -0.06117938 | 0.0167889 | -2.076948 | -0.8016039 | -1.642428
-16160 | -0.0292 | -448.8538 | -1285.972 | -0.04488538 | -0.0615393 | 0.01665393 | -2.076745 | -0.801244 | -1.64364
-16200 | -0.0292 | -448.8538 | -1289.155 | -0.04488538 | -0.06179425 | 0.01690887 | -2.076606 | -0.800989 | -1.644924
-16240 | -0.02907581 | -446.9447 | -1292.338 | -0.04469447 | -0.0618691 | 0.01717463 | -2.076608 | -0.8009325 | -1.646355
-16280 | -0.02917097 | -448.4075 | -1295.521 | -0.04484075 | -0.06213392 | 0.01729317 | -2.076421 | -0.8007043 | -1.647579
-16320 | -0.0294 | -451.9281 | -1298.704 | -0.04519281 | -0.06238185 | 0.01718904 | -2.076253 | -0.8004171 | -1.648867
-16360 | -0.02939187 | -451.8031 | -1301.887 | -0.04518031 | -0.06262978 | 0.01744946 | -2.076121 | -0.8001061 | -1.650084
-16400 | -0.02922927 | -449.3037 | -1305.071 | -0.04493037 | -0.06271655 | 0.01778619 | -2.076174 | -0.7999537 | -1.651516
-16440 | -0.02933443 | -450.9201 | -1308.254 | -0.04509201 | -0.06296973 | 0.01787772 | -2.076088 | -0.7997006 | -1.652778
-16480 | -0.02949917 | -453.4526 | -1311.437 | -0.04534526 | -0.06333142 | 0.01798616 | -2.07596 | -0.7993389 | -1.653877
-16520 | -0.02953554 | -454.0115 | -1314.62 | -0.04540115 | -0.06335338 | 0.01795223 | -2.076145 | -0.7993046 | -1.655279
-16560 | -0.02942975 | -452.3854 | -1317.803 | -0.04523854 | -0.06362787 | 0.01838933 | -2.076046 | -0.7989903 | -1.656428
-16600 | -0.02959504 | -454.9262 | -1320.986 | -0.04549262 | -0.06389111 | 0.01839849 | -2.075901 | -0.7987227 | -1.657563
-16640 | -0.02976167 | -457.4875 | -1324.169 | -0.04574875 | -0.06414868 | 0.01839993 | -2.075697 | -0.7985058 | -1.658694
-16680 | -0.02967059 | -456.0875 | -1327.352 | -0.04560875 | -0.06425372 | 0.01864497 | -2.075616 | -0.7984776 | -1.659992
-16720 | -0.0296 | -455.0024 | -1330.535 | -0.04550024 | -0.06438047 | 0.01888023 | -2.075489 | -0.7983917 | -1.661299
-16760 | -0.02966387 | -455.9842 | -1333.718 | -0.04559842 | -0.06456116 | 0.01896274 | -2.07527 | -0.7982524 | -1.662531
-16800 | -0.0298 | -458.0768 | -1336.902 | -0.04580768 | -0.06460386 | 0.01879618 | -2.075231 | -0.7982513 | -1.663931
-16840 | -0.0298 | -458.0768 | -1340.085 | -0.04580768 | -0.06488833 | 0.01908066 | -2.075004 | -0.7980079 | -1.665094
-16880 | -0.02996949 | -460.6822 | -1343.268 | -0.04606822 | -0.06517038 | 0.01910217 | -2.074883 | -0.7977259 | -1.666227
-16920 | -0.03027797 | -465.4239 | -1346.451 | -0.04654239 | -0.06543353 | 0.01889114 | -2.074792 | -0.7974083 | -1.66734
-16960 | -0.0304 | -467.2998 | -1349.634 | -0.04672998 | -0.0657058 | 0.01897582 | -2.074686 | -0.7970775 | -1.668448
-17000 | -0.0304 | -467.2998 | -1352.817 | -0.04672998 | -0.06598551 | 0.01925553 | -2.074513 | -0.7967978 | -1.669593
-17040 | -0.03045345 | -468.1214 | -1356 | -0.04681214 | -0.06609833 | 0.01928619 | -2.074488 | -0.7966849 | -1.670787
-17080 | -0.03057414 | -469.9766 | -1359.183 | -0.04699766 | -0.06609833 | 0.01910067 | -2.074559 | -0.7966598 | -1.672046
-17120 | -0.03040172 | -467.3263 | -1362.366 | -0.04673263 | -0.06609833 | 0.0193657 | -2.074562 | -0.796639 | -1.67329
-17160 | -0.03022783 | -464.6532 | -1365.549 | -0.04646532 | -0.06615597 | 0.01969065 | -2.074492 | -0.7966235 | -1.674498
-17200 | -0.03034609 | -466.4711 | -1368.733 | -0.04664711 | -0.06640576 | 0.01975865 | -2.074206 | -0.7964156 | -1.675543
-17240 | -0.03052105 | -469.1606 | -1371.916 | -0.04691606 | -0.06640576 | 0.0194897 | -2.074166 | -0.7964576 | -1.676799
-17280 | -0.03050265 | -468.8778 | -1375.099 | -0.04688778 | -0.0666925 | 0.01980472 | -2.073873 | -0.7962037 | -1.677827
-17320 | -0.03054867 | -469.5852 | -1378.282 | -0.04695852 | -0.0669755 | 0.02001699 | -2.073639 | -0.7959208 | -1.678869
-17360 | -0.03085133 | -474.2375 | -1381.465 | -0.04742375 | -0.0672512 | 0.01982746 | -2.073488 | -0.7956831 | -1.679893
-17400 | -0.03097143 | -476.0836 | -1384.648 | -0.04760836 | -0.06732806 | 0.0197197 | -2.073538 | -0.7956493 | -1.681077
-17440 | -0.03080714 | -473.5583 | -1387.831 | -0.04735583 | -0.06751252 | 0.0201567 | -2.073497 | -0.7954852 | -1.682173
-17480 | -0.03098571 | -476.3032 | -1391.014 | -0.04763032 | -0.0676355 | 0.02000517 | -2.073541 | -0.7953181 | -1.683349
-17520 | -0.03133153 | -481.619 | -1394.197 | -0.0481619 | -0.0676355 | 0.01947359 | -2.073668 | -0.795274 | -1.684549
-17560 | -0.03125405 | -480.4281 | -1397.38 | -0.04804281 | -0.0676355 | 0.01959269 | -2.073764 | -0.7952296 | -1.685749
-17600 | -0.03132727 | -481.5536 | -1400.563 | -0.04815536 | -0.0676355 | 0.01948014 | -2.073816 | -0.7951851 | -1.686999
-17640 | -0.03162018 | -486.0561 | -1403.747 | -0.04860561 | -0.0676355 | 0.01902989 | -2.073821 | -0.7951335 | -1.68816
-17680 | -0.03170727 | -487.3948 | -1406.93 | -0.04873948 | -0.06772073 | 0.01898125 | -2.073822 | -0.7949593 | -1.689163
-17720 | -0.0316 | -485.7458 | -1410.113 | -0.04857458 | -0.06802051 | 0.01944592 | -2.073576 | -0.7946498 | -1.689991
-17760 | -0.03171852 | -487.5677 | -1413.296 | -0.04875677 | -0.06831247 | 0.01955571 | -2.073347 | -0.79433 | -1.690838
-17800 | -0.03195514 | -491.205 | -1416.479 | -0.0491205 | -0.06862109 | 0.0195006 | -2.073125 | -0.7940087 | -1.691632
-17840 | -0.0318 | -488.8202 | -1419.662 | -0.04888202 | -0.06891932 | 0.0200373 | -2.072914 | -0.793755 | -1.692432
-17880 | -0.03183429 | -489.3472 | -1422.845 | -0.04893472 | -0.06917267 | 0.02023795 | -2.072674 | -0.7935465 | -1.693328
-17920 | -0.0322 | -494.9689 | -1426.028 | -0.04949689 | -0.06917267 | 0.01967578 | -2.072648 | -0.7935541 | -1.694505
-17960 | -0.0322 | -494.9689 | -1429.211 | -0.04949689 | -0.06917267 | 0.01967578 | -2.072603 | -0.7935541 | -1.695656
-18000 | -0.03201143 | -492.0702 | -1432.394 | -0.04920702 | -0.06917267 | 0.01996565 | -2.072556 | -0.7935691 | -1.696807
-18040 | -0.03236154 | -497.452 | -1435.578 | -0.0497452 | -0.06920789 | 0.0194627 | -2.07243 | -0.7935712 | -1.697984
-18080 | -0.0324 | -498.0432 | -1438.761 | -0.04980432 | -0.06952576 | 0.01972144 | -2.072095 | -0.7932066 | -1.698833
-18120 | -0.03223107 | -495.4464 | -1441.944 | -0.04954464 | -0.06983237 | 0.02028773 | -2.071864 | -0.792853 | -1.699653
-18160 | -0.03236311 | -497.4761 | -1445.127 | -0.04974761 | -0.07015447 | 0.02040686 | -2.07165 | -0.7924835 | -1.700499
-18200 | -0.03255882 | -500.4846 | -1448.31 | -0.05004846 | -0.07048164 | 0.02043318 | -2.071372 | -0.7921087 | -1.701364
-18240 | -0.0324451 | -498.7364 | -1451.493 | -0.04987364 | -0.07070984 | 0.02083619 | -2.071236 | -0.7918175 | -1.70222
-18280 | -0.03255248 | -500.387 | -1454.676 | -0.0500387 | -0.07070984 | 0.02067114 | -2.071289 | -0.7917277 | -1.703265
-18320 | -0.032752 | -503.454 | -1457.859 | -0.0503454 | -0.07070984 | 0.02036443 | -2.071218 | -0.7916794 | -1.704351
-18360 | -0.03264646 | -501.8318 | -1461.042 | -0.05018318 | -0.07070984 | 0.02052666 | -2.071056 | -0.7916308 | -1.705393
-18400 | -0.0326 | -501.1175 | -1464.225 | -0.05011175 | -0.07070984 | 0.02059808 | -2.070889 | -0.7916215 | -1.706428
-18440 | -0.03276289 | -503.6214 | -1467.409 | -0.05036214 | -0.07070984 | 0.0203477 | -2.070794 | -0.7916215 | -1.707522
-18480 | -0.03262917 | -501.5659 | -1470.592 | -0.05015659 | -0.07201643 | 0.02185984 | -2.069393 | -0.7901972 | -1.707341
-18520 | -0.03284375 | -504.8644 | -1473.775 | -0.05048644 | -0.07087165 | 0.02038521 | -2.07041 | -0.7912579 | -1.709596
-18560 | -0.03205263 | -492.7036 | -1476.958 | -0.04927036 | -0.07224701 | 0.02297665 | -2.069195 | -0.7900843 | -1.708543
-18600 | -0.033 | -507.2662 | -1480.141 | -0.05072662 | -0.07224701 | 0.02152039 | -2.069446 | -0.790033 | -1.710467
-18640 | -0.03389474 | -521.0199 | -1483.324 | -0.05210199 | -0.07224701 | 0.02014502 | -2.069502 | -0.7895194 | -1.711067
-18680 | -0.033 | -507.2662 | -1486.507 | -0.05072662 | -0.07224701 | 0.02152039 | -2.069253 | -0.7895194 | -1.711746
-18720 | -0.03326316 | -511.3114 | -1489.69 | -0.05113114 | -0.07224701 | 0.02111587 | -2.068958 | -0.7895194 | -1.712892
-18760 | -0.03364706 | -517.2126 | -1492.873 | -0.05172126 | -0.0727594 | 0.02103814 | -2.067945 | -0.789007 | -1.713535
-18800 | -0.033 | -507.2662 | -1496.056 | -0.05072662 | -0.07296435 | 0.02223773 | -2.067483 | -0.7888021 | -1.71456
-18840 | -0.03364706 | -517.2126 | -1499.24 | -0.05172126 | -0.07232791 | 0.02060665 | -2.06834 | -0.7894385 | -1.715604
-18880 | -0.03322222 | -510.6822 | -1502.423 | -0.05106822 | -0.07359203 | 0.02252382 | -2.067125 | -0.7881744 | -1.715238
-18920 | -0.033 | -507.2662 | -1505.606 | -0.05072662 | -0.07316931 | 0.02244269 | -2.067355 | -0.7883853 | -1.716636
-18960 | -0.03388235 | -520.8295 | -1508.789 | -0.05208295 | -0.07378418 | 0.02170123 | -2.066476 | -0.7879016 | -1.716856
-19000 | -0.033 | -507.2662 | -1511.972 | -0.05072662 | -0.07378418 | 0.02305756 | -2.066207 | -0.7877845 | -1.717654
-19040 | -0.0335625 | -515.9128 | -1515.155 | -0.05159128 | -0.07378418 | 0.0221929 | -2.066086 | -0.7874917 | -1.718448
-19080 | -0.034 | -522.6379 | -1518.338 | -0.05226379 | -0.07378418 | 0.02152039 | -2.066086 | -0.7874174 | -1.719356
-19120 | -0.033 | -507.2662 | -1521.521 | -0.05072662 | -0.07378418 | 0.02305756 | -2.065775 | -0.7874174 | -1.720048
-19160 | -0.03464286 | -532.5197 | -1524.704 | -0.05325197 | -0.07378418 | 0.0205322 | -2.065684 | -0.7871515 | -1.720512
-19200 | -0.0333125 | -512.0699 | -1527.887 | -0.05120699 | -0.07419409 | 0.0229871 | -2.065572 | -0.786725 | -1.721117
-19240 | -0.034875 | -536.0882 | -1531.071 | -0.05360882 | -0.0739379 | 0.02032908 | -2.065381 | -0.7866987 | -1.72208
-19280 | -0.034 | -522.6379 | -1534.254 | -0.05226379 | -0.07532135 | 0.02305756 | -2.063497 | -0.7853153 | -1.721066
-19320 | -0.03466667 | -532.8857 | -1537.437 | -0.05328857 | -0.07378418 | 0.02049561 | -2.064733 | -0.7867112 | -1.723582
-19360 | -0.034 | -522.6379 | -1540.62 | -0.05226379 | -0.07532135 | 0.02305756 | -2.062634 | -0.7850328 | -1.722798
-19400 | -0.03446154 | -529.7326 | -1543.803 | -0.05297326 | -0.07532135 | 0.02234809 | -2.062571 | -0.7850328 | -1.723551
-19440 | -0.03407143 | -523.7359 | -1546.986 | -0.05237359 | -0.07532135 | 0.02294776 | -2.06282 | -0.7849701 | -1.724313
-19480 | -0.03435714 | -528.1278 | -1550.169 | -0.05281278 | -0.07532135 | 0.02250857 | -2.062488 | -0.7844679 | -1.724926
-19520 | -0.035 | -538.0096 | -1553.352 | -0.05380096 | -0.07532135 | 0.02152039 | -2.062289 | -0.7843267 | -1.725604
-19560 | -0.03435714 | -528.1278 | -1556.535 | -0.05281278 | -0.07608993 | 0.02327715 | -2.060743 | -0.783205 | -1.725626
-19600 | -0.035 | -538.0096 | -1559.718 | -0.05380096 | -0.07608993 | 0.02228897 | -2.06039 | -0.7831344 | -1.726204
-19640 | -0.03446154 | -529.7326 | -1562.902 | -0.05297326 | -0.07685852 | 0.02388526 | -2.059304 | -0.7823658 | -1.72595
-19680 | -0.03492308 | -536.8272 | -1566.085 | -0.05368272 | -0.07685852 | 0.0231758 | -2.058845 | -0.782121 | -1.726562
-19720 | -0.03466667 | -532.8857 | -1569.268 | -0.05328857 | -0.07532135 | 0.02203278 | -2.059676 | -0.7838425 | -1.728515
-19760 | -0.03469231 | -533.2799 | -1572.451 | -0.05332799 | -0.07685852 | 0.02353053 | -2.057136 | -0.7819018 | -1.727413
-19800 | -0.035 | -538.0096 | -1575.634 | -0.05380096 | -0.07685852 | 0.02305756 | -2.056797 | -0.7815185 | -1.72786
-19840 | -0.03536364 | -543.5993 | -1578.817 | -0.05435993 | -0.07685852 | 0.02249858 | -2.056636 | -0.781236 | -1.728868
-19880 | -0.03533333 | -543.1335 | -1582 | -0.05431335 | -0.07685852 | 0.02254517 | -2.056515 | -0.7810101 | -1.728868
-19920 | -0.035 | -538.0096 | -1585.183 | -0.05380096 | -0.07685852 | 0.02305756 | -2.05599 | -0.7807464 | -1.729238
-19920 | -0.0353 | -542.6212 | -1585.183 | -0.05426212 | -0.07685852 | 0.0225964 | -2.055197 | -0.780758 | -1.729433
-19880 | -0.035 | -538.0096 | -1582 | -0.05380096 | -0.07685852 | 0.02305756 | -2.054782 | -0.7807025 | -1.729881
-19840 | -0.03572727 | -549.1891 | -1578.817 | -0.05491891 | -0.07685852 | 0.02193961 | -2.054318 | -0.7806711 | -1.735986
-19800 | -0.03433333 | -527.7618 | -1575.634 | -0.05277618 | -0.07685852 | 0.02408234 | -2.055233 | -0.7806711 | -1.736212
-19760 | -0.035 | -538.0096 | -1572.451 | -0.05380096 | -0.07685852 | 0.02305756 | -2.055667 | -0.781236 | -1.736212
-19720 | -0.035 | -538.0096 | -1569.268 | -0.05380096 | -0.07685852 | 0.02305756 | -2.056044 | -0.7813229 | -1.736118
-19680 | -0.03436364 | -528.2276 | -1566.085 | -0.05282276 | -0.07583374 | 0.02301098 | -2.057883 | -0.7825433 | -1.736955
-19640 | -0.035 | -538.0096 | -1562.902 | -0.05380096 | -0.07532135 | 0.02152039 | -2.058812 | -0.7830556 | -1.73721
-19600 | -0.03415385 | -525.0028 | -1559.718 | -0.05250028 | -0.07593622 | 0.02343594 | -2.058567 | -0.7827884 | -1.736852
-19560 | -0.035 | -538.0096 | -1556.535 | -0.05380096 | -0.07685852 | 0.02305756 | -2.058048 | -0.7823007 | -1.73593
-19520 | -0.03454545 | -531.0225 | -1553.352 | -0.05310225 | -0.07532135 | 0.0222191 | -2.060251 | -0.7841855 | -1.737467
-19480 | -0.03490909 | -536.6122 | -1550.169 | -0.05366122 | -0.07532135 | 0.02166013 | -2.060574 | -0.7841855 | -1.737005
-19440 | -0.03476923 | -534.4623 | -1546.986 | -0.05344623 | -0.07532135 | 0.02187512 | -2.06114 | -0.7842941 | -1.736967
-19400 | -0.034 | -522.6379 | -1543.803 | -0.05226379 | -0.07395498 | 0.02169118 | -2.062356 | -0.7855922 | -1.73808
-19360 | -0.03492308 | -536.8272 | -1540.62 | -0.05368272 | -0.07532135 | 0.02163863 | -2.061603 | -0.7845486 | -1.736055
-19320 | -0.03353846 | -515.5433 | -1537.437 | -0.05155433 | -0.07455276 | 0.02299843 | -2.062813 | -0.7855189 | -1.736823
-19280 | -0.034 | -522.6379 | -1534.254 | -0.05226379 | -0.07378418 | 0.02152039 | -2.063949 | -0.78657 | -1.737309
-19240 | -0.03357143 | -516.0501 | -1531.071 | -0.05160501 | -0.07488216 | 0.02327715 | -2.063399 | -0.7856038 | -1.736211
-19200 | -0.03385714 | -520.442 | -1527.887 | -0.0520442 | -0.07378418 | 0.02173998 | -2.064391 | -0.7868524 | -1.736866
-19160 | -0.03371429 | -518.246 | -1524.704 | -0.0518246 | -0.07450153 | 0.02267692 | -2.063956 | -0.7861351 | -1.735745
-19120 | -0.03371429 | -518.246 | -1521.521 | -0.0518246 | -0.07378418 | 0.02195958 | -2.064815 | -0.7869843 | -1.736144
-19080 | -0.03392857 | -521.54 | -1518.338 | -0.052154 | -0.07378418 | 0.02163018 | -2.065155 | -0.7871349 | -1.735897
-19040 | -0.03346667 | -514.4397 | -1515.155 | -0.05144397 | -0.07378418 | 0.02234021 | -2.065986 | -0.7874174 | -1.735675
-19000 | -0.034 | -522.6379 | -1511.972 | -0.05226379 | -0.0725886 | 0.02032481 | -2.06729 | -0.7886129 | -1.736225
-18960 | -0.03313333 | -509.3158 | -1508.789 | -0.05093158 | -0.07301559 | 0.02208401 | -2.067045 | -0.7883022 | -1.73542
-18920 | -0.034 | -522.6379 | -1505.606 | -0.05226379 | -0.07224701 | 0.01998322 | -2.067905 | -0.789237 | -1.736022
-18880 | -0.033375 | -513.0306 | -1502.423 | -0.05130306 | -0.07286188 | 0.02155881 | -2.06729 | -0.7888547 | -1.735142
-18840 | -0.033 | -507.2662 | -1499.24 | -0.05072662 | -0.07224701 | 0.02152039 | -2.067905 | -0.7895194 | -1.735404
-18800 | -0.03388235 | -520.8295 | -1496.056 | -0.05208295 | -0.07308547 | 0.02100252 | -2.067569 | -0.7887142 | -1.734089
-18760 | -0.033 | -507.2662 | -1492.873 | -0.05072662 | -0.07224701 | 0.02152039 | -2.06847 | -0.789885 | -1.73461
-18720 | -0.03355556 | -515.8061 | -1489.69 | -0.05158061 | -0.07224701 | 0.0206664 | -2.068738 | -0.7899654 | -1.734145
-18680 | -0.03325 | -511.1092 | -1486.507 | -0.05111092 | -0.07224701 | 0.02113609 | -2.069317 | -0.7898019 | -1.733762
-18640 | -0.033 | -507.2662 | -1483.324 | -0.05072662 | -0.07224701 | 0.02152039 | -2.069317 | -0.7898019 | -1.733663
-18600 | -0.03388235 | -520.8295 | -1480.141 | -0.05208295 | -0.07070984 | 0.01862689 | -2.070572 | -0.7914877 | -1.734735
-18560 | -0.03222222 | -495.3105 | -1476.958 | -0.04953105 | -0.07142718 | 0.02189614 | -2.069572 | -0.7909042 | -1.733876
-18520 | -0.033 | -507.2662 | -1473.775 | -0.05072662 | -0.07070984 | 0.01998322 | -2.07029 | -0.7916215 | -1.734107
-18480 | -0.03252941 | -500.0325 | -1470.592 | -0.05000325 | -0.07206617 | 0.02206292 | -2.069498 | -0.7902652 | -1.732123
-18440 | -0.03261111 | -501.2883 | -1467.409 | -0.05012883 | -0.07070984 | 0.020581 | -2.070855 | -0.7916215 | -1.733087
-18400 | -0.033 | -507.2662 | -1464.225 | -0.05072662 | -0.07070984 | 0.01998322 | -2.071111 | -0.7921017 | -1.732506
-18360 | -0.03222222 | -495.3105 | -1461.042 | -0.04953105 | -0.07070984 | 0.02117879 | -2.071379 | -0.7921864 | -1.732193
-18320 | -0.032 | -491.8945 | -1457.859 | -0.04918945 | -0.07070984 | 0.02152039 | -2.071191 | -0.7921864 | -1.731851
-18280 | -0.03294737 | -506.4572 | -1454.676 | -0.05064572 | -0.07050022 | 0.0198545 | -2.071131 | -0.792396 | -1.731461
-18240 | -0.032 | -491.8945 | -1451.493 | -0.04918945 | -0.06926309 | 0.02007364 | -2.072687 | -0.7938349 | -1.732078
-18200 | -0.0321 | -493.4317 | -1448.31 | -0.04934317 | -0.07029993 | 0.02095676 | -2.071496 | -0.7926905 | -1.730447
-18160 | -0.03289474 | -505.6482 | -1445.127 | -0.05056482 | -0.06917267 | 0.01860785 | -2.072533 | -0.7937236 | -1.73099
-18120 | -0.03184211 | -489.4674 | -1441.944 | -0.04894674 | -0.06917267 | 0.02022593 | -2.072905 | -0.7937236 | -1.730519
-18080 | -0.0314 | -482.6715 | -1438.761 | -0.04826715 | -0.06917267 | 0.02090552 | -2.073239 | -0.7937236 | -1.730114
-18040 | -0.03278947 | -504.0301 | -1435.578 | -0.05040301 | -0.06917267 | 0.01876966 | -2.073188 | -0.7937236 | -1.729656
-18000 | -0.03175 | -488.0516 | -1432.394 | -0.04880516 | -0.06917267 | 0.02036751 | -2.072957 | -0.7938218 | -1.729112
-17960 | -0.03125 | -480.3657 | -1429.211 | -0.04803657 | -0.06917267 | 0.02113609 | -2.072957 | -0.7939418 | -1.728518
-17920 | -0.03173684 | -487.8493 | -1426.028 | -0.04878493 | -0.06917267 | 0.02038773 | -2.07249 | -0.7937604 | -1.728109
-17880 | -0.031 | -476.5228 | -1422.845 | -0.04765228 | -0.06892996 | 0.02127767 | -2.072634 | -0.7942487 | -1.727914
-17840 | -0.03133333 | -481.6467 | -1419.662 | -0.04816467 | -0.0676355 | 0.01947083 | -2.074248 | -0.7957888 | -1.72869
-17800 | -0.03171429 | -487.5026 | -1416.479 | -0.04875026 | -0.0676355 | 0.01888524 | -2.074494 | -0.7956169 | -1.72798
-17760 | -0.031 | -476.5228 | -1413.296 | -0.04765228 | -0.0676355 | 0.01998322 | -2.07458 | -0.7957151 | -1.727415
-17720 | -0.0312381 | -480.1828 | -1410.113 | -0.04801828 | -0.0676355 | 0.01961722 | -2.074776 | -0.7958257 | -1.726968
-17680 | -0.0318 | -488.8202 | -1406.93 | -0.04888202 | -0.0676355 | 0.01875348 | -2.074776 | -0.7959116 | -1.726605
-17640 | -0.031 | -476.5228 | -1403.747 | -0.04765228 | -0.0676355 | 0.01998322 | -2.074541 | -0.7961081 | -1.725889
-17600 | -0.03114286 | -478.7188 | -1400.563 | -0.04787188 | -0.0676355 | 0.01976362 | -2.074494 | -0.7960963 | -1.725018
-17560 | -0.03190476 | -490.4306 | -1397.38 | -0.04904306 | -0.0676355 | 0.01859244 | -2.074353 | -0.7958609685 | -1.724688
-17520 | -0.031 | -476.5228 | -1394.197 | -0.04765228 | -0.0676355 | 0.01998322 | -2.074302 | -0.7958257 | -1.724174
-17480 | -0.03104545 | -477.2215 | -1391.014 | -0.04772215 | -0.0676355 | 0.01991334 | -2.074494 | -0.7958257 | -1.723646
-17440 | -0.03195455 | -491.1958 | -1387.831 | -0.04911958 | -0.0676355 | 0.01851592 | -2.074494 | -0.7958257 | -1.722839
-17400 | -0.03109524 | -477.9868 | -1384.648 | -0.04779868 | -0.06723697 | 0.01943829 | -2.074678 | -0.7962242 | -1.722955
-17360 | -0.03014286 | -463.3471 | -1381.465 | -0.04633471 | -0.06609833 | 0.01976362 | -2.075907 | -0.7973628 | -1.72358
-17320 | -0.03080952 | -473.5949 | -1378.282 | -0.04735949 | -0.06609833 | 0.01873884 | -2.076031 | -0.7973628 | -1.723087
-17280 | -0.031 | -476.5228 | -1375.099 | -0.04765228 | -0.06609833 | 0.01844604 | -2.075941 | -0.7973628 | -1.722359
-17240 | -0.03033333 | -466.275 | -1371.916 | -0.0466275 | -0.06609833 | 0.01947083 | -2.075489 | -0.7975276 | -1.72174
-17200 | -0.03059091 | -470.2344 | -1368.733 | -0.04702344 | -0.06609833 | 0.01907489 | -2.07526 | -0.7976453 | -1.721218
-17160 | -0.031 | -476.5228 | -1365.549 | -0.04765228 | -0.06609833 | 0.01844604 | -2.075337 | -0.7976453 | -1.720704
-17120 | -0.03057143 | -469.935 | -1362.366 | -0.0469935 | -0.06609833 | 0.01910483 | -2.075564 | -0.7976453 | -1.720075
-17080 | -0.03034783 | -466.4978 | -1359.183 | -0.04664978 | -0.06587873 | 0.01922895 | -2.075968 | -0.7978649 | -1.719708
-17040 | -0.03077273 | -473.0293 | -1356 | -0.04730293 | -0.06456116 | 0.01725823 | -2.077286 | -0.7991825 | -1.720624
-17000 | -0.03 | -461.1511 | -1352.817 | -0.04611511 | -0.06456116 | 0.01844604 | -2.077478 | -0.7990921 | -1.71965
-16960 | -0.03004545 | -461.8498 | -1349.634 | -0.04618498 | -0.06456116 | 0.01837617 | -2.077438 | -0.7989 | -1.719159
-16920 | -0.03095455 | -475.8241 | -1346.451 | -0.04758241 | -0.06456116 | 0.01697875 | -2.077221 | -0.7989 | -1.718403
-16880 | -0.03013636 | -463.2473 | -1343.268 | -0.04632473 | -0.06456116 | 0.01823643 | -2.077003 | -0.7989 | -1.717661
-16840 | -0.02926087 | -449.7894 | -1340.085 | -0.04497894 | -0.06456116 | 0.01958221 | -2.076786 | -0.7989 | -1.717096
-16800 | -0.03021739 | -464.4928 | -1336.902 | -0.04644928 | -0.06347233 | 0.01702305 | -2.077658 | -0.7999888 | -1.717822
-16760 | -0.0305 | -468.837 | -1333.718 | -0.0468837 | -0.06302399 | 0.01614029 | -2.077926 | -0.8004589 | -1.717687
-16720 | -0.0296087 | -455.1361 | -1330.535 | -0.04551361 | -0.06302399 | 0.01751038 | -2.077804 | -0.8006762 | -1.716929
-16680 | -0.02926087 | -449.7894 | -1327.352 | -0.04497894 | -0.06302399 | 0.01804504 | -2.077693 | -0.8007196 | -1.71664
-16640 | -0.02986957 | -459.1461 | -1324.169 | -0.04591461 | -0.06302399 | 0.01710937 | -2.077693 | -0.8007196 | -1.71587
-16600 | -0.029 | -445.7794 | -1320.986 | -0.04457794 | -0.06302399 | 0.01844604 | -2.07785 | -0.8007196 | -1.715164
-16560 | -0.029 | -445.7794 | -1317.803 | -0.04457794 | -0.06273933 | 0.01816138 | -2.07826 | -0.8010043 | -1.714914
-16520 | -0.02973913 | -457.1411 | -1314.62 | -0.04571411 | -0.06160068 | 0.01588657 | -2.079388 | -0.8021429 | -1.715562
-16480 | -0.0293913 | -451.7944 | -1311.437 | -0.04517944 | -0.0627445 | 0.01756506 | -2.078027 | -0.8009991 | -1.713701
-16440 | -0.029 | -445.7794 | -1308.254 | -0.04457794 | -0.06302399 | 0.01844604 | -2.077693 | -0.8006894 | -1.712689
-16400 | -0.02933333 | -450.9033 | -1305.071 | -0.04509033 | -0.06195979 | 0.01686946 | -2.078677 | -0.8015518 | -1.713439
-16360 | -0.02983333 | -458.5892 | -1301.887 | -0.04585892 | -0.06148682 | 0.0156279 | -2.078948 | -0.8021373 | -1.713205
-16320 | -0.029 | -445.7794 | -1298.704 | -0.04457794 | -0.06148682 | 0.01690887 | -2.078529 | -0.802166 | -1.712276
-16280 | -0.029 | -445.7794 | -1295.521 | -0.04457794 | -0.06148682 | 0.01690887 | -2.078519 | -0.8019743 | -1.711687
-16240 | -0.02975 | -457.3082 | -1292.338 | -0.04573082 | -0.06148682 | 0.015756 | -2.078665 | -0.8019743 | -1.71107
-16200 | -0.02883333 | -443.2175 | -1289.155 | -0.04432175 | -0.06148682 | 0.01716507 | -2.078665 | -0.8019743 | -1.710346
-16160 | -0.02843478 | -437.0911 | -1285.972 | -0.04370911 | -0.06143192 | 0.01772281 | -2.07872 | -0.8021234 | -1.70979
-16120 | -0.029 | -445.7794 | -1282.789 | -0.04457794 | -0.06033394 | 0.015756 | -2.079929 | -0.8034097 | -1.710662
-16080 | -0.028875 | -443.858 | -1279.606 | -0.0443858 | -0.06074897 | 0.01636318 | -2.079655 | -0.8029946 | -1.709303
-16040 | -0.02804167 | -431.0482 | -1276.423 | -0.04310482 | -0.06148682 | 0.018382 | -2.078716 | -0.8022568 | -1.707992
-16000 | -0.028 | -430.4077 | -1273.24 | -0.04304077 | -0.06103136 | 0.01799059 | -2.078667 | -0.8027123 | -1.707852
-15960 | -0.02864 | -440.2456 | -1270.056 | -0.04402456 | -0.05994965 | 0.01592509 | -2.079355 | -0.803794 | -1.708246
-15920 | -0.02854167 | -438.7341 | -1266.873 | -0.04387341 | -0.05994965 | 0.01607624 | -2.079355 | -0.803794 | -1.707578
-15880 | -0.028 | -430.4077 | -1263.69 | -0.04304077 | -0.05994965 | 0.01690887 | -2.079164 | -0.803658 | -1.707126
-15840 | -0.028125 | -432.3292 | -1260.507 | -0.04323292 | -0.05994965 | 0.01671673 | -2.078851 | -0.8035115 | -1.706234
-15800 | -0.02895833 | -445.1389 | -1257.324 | -0.04451389 | -0.05994965 | 0.01543575 | -2.078537 | -0.8035115 | -1.705793
-15760 | -0.02824 | -434.0969 | -1254.141 | -0.04340969 | -0.05994965 | 0.01653995 | -2.078732 | -0.8035115 | -1.705245
-15720 | -0.02741667 | -421.4409 | -1250.958 | -0.04214409 | -0.05945556 | 0.01731147 | -2.079426 | -0.8040056 | -1.704864
-15680 | -0.0278 | -427.3334 | -1247.775 | -0.04273334 | -0.05848567 | 0.01575234 | -2.080537 | -0.8049755 | -1.705156
-15640 | -0.02879167 | -442.577 | -1244.592 | -0.0442577 | -0.05994965 | 0.01569195 | -2.079073 | -0.8035115 | -1.70324
-15600 | -0.02795833 | -429.7672 | -1241.409 | -0.04297672 | -0.05855222 | 0.0155755 | -2.080139 | -0.8049089 | -1.703818
-15560 | -0.027125 | -416.9575 | -1238.225 | -0.04169575 | -0.05841248 | 0.01671673 | -2.079967 | -0.8050487 | -1.703295
-15520 | -0.02765385 | -425.0867 | -1235.042 | -0.04250867 | -0.05841248 | 0.0159038 | -2.079772 | -0.8050487 | -1.702675
-15480 | -0.028 | -430.4077 | -1231.859 | -0.04304077 | -0.05841248 | 0.0153717 | -2.079577 | -0.8050487 | -1.701546
-15440 | -0.02776 | -426.7185 | -1228.676 | -0.04267185 | -0.05841248 | 0.01574062 | -2.079285 | -0.8050487 | -1.701329
-15400 | -0.02704 | -415.6509 | -1225.493 | -0.04156509 | -0.05841248 | 0.01684739 | -2.078905 | -0.8051266 | -1.700597
-15360 | -0.02784 | -427.9482 | -1222.31 | -0.04279482 | -0.05841248 | 0.01561765 | -2.078711 | -0.8053214 | -1.699806
-15320 | -0.028 | -430.4077 | -1219.127 | -0.04304077 | -0.05724423 | 0.01420345 | -2.080035 | -0.8063143 | -1.700303
-15280 | -0.02756 | -423.6442 | -1215.944 | -0.04236442 | -0.05764389 | 0.01527947 | -2.079938 | -0.8057199 | -1.699251
-15240 | -0.02724 | -418.7252 | -1212.761 | -0.04187252 | -0.05841248 | 0.01653995 | -2.078981 | -0.804776 | -1.697806
-15200 | -0.02796 | -429.7928 | -1209.578 | -0.04297928 | -0.05811687 | 0.01513758 | -2.079084 | -0.8052664 | -1.697746
-15160 | -0.02716 | -417.4955 | -1206.394 | -0.04174955 | -0.05693443 | 0.01518488 | -2.080111 | -0.8065267 | -1.698364
-15120 | -0.02638462 | -405.5765 | -1203.211 | -0.04055765 | -0.0568753 | 0.01631765 | -2.08017 | -0.8065859 | -1.6974
-15080 | -0.0268 | -411.9617 | -1200.028 | -0.04119617 | -0.0568753 | 0.01567914 | -2.080043 | -0.8065859 | -1.696948
-15040 | -0.0278 | -427.3334 | -1196.845 | -0.04273334 | -0.0568753 | 0.01414197 | -2.079812 | -0.8065859 | -1.696141
-15000 | -0.027 | -415.036 | -1193.662 | -0.0415036 | -0.0568753 | 0.0153717 | -2.079436 | -0.8065372 | -1.695392
-14960 | -0.0262 | -402.7386 | -1190.479 | -0.04027386 | -0.0568753 | 0.01660144 | -2.079059 | -0.8063424 | -1.69474
-14920 | -0.02655556 | -408.2041 | -1187.296 | -0.04082041 | -0.0568753 | 0.01605489 | -2.07872 | -0.8061528 | -1.694088
-14880 | -0.02669231 | -410.3063 | -1184.113 | -0.04103063 | -0.0559742 | 0.01494358 | -2.079433 | -0.806922 | -1.694313
-14840 | -0.026 | -399.6643 | -1180.93 | -0.03996643 | -0.05585052 | 0.01588409 | -2.0795 | -0.8070457 | -1.693647
-14800 | -0.026 | -399.6643 | -1177.747 | -0.03996643 | -0.05661911 | 0.01665268 | -2.078702 | -0.8065869 | -1.692256
-14760 | -0.02665385 | -409.715 | -1174.563 | -0.0409715 | -0.05533813 | 0.01436663 | -2.079788 | -0.8080665 | -1.693246
-14720 | -0.02657692 | -408.5326 | -1171.38 | -0.04085326 | -0.05533813 | 0.01448487 | -2.079466 | -0.8078782 | -1.692377
-14680 | -0.026 | -399.6643 | -1168.197 | -0.03996643 | -0.05533813 | 0.0153717 | -2.079165 | -0.8078406 | -1.691534
-14640 | -0.026 | -399.6643 | -1165.014 | -0.03996643 | -0.05533813 | 0.0153717 | -2.079165 | -0.8077841 | -1.69078
-14600 | -0.02676923 | -411.4887 | -1161.831 | -0.04114887 | -0.05533813 | 0.01418927 | -2.079037 | -0.8075958 | -1.690096
-14560 | -0.02648148 | -407.0655 | -1158.648 | -0.04070655 | -0.05533813 | 0.01463158 | -2.078854 | -0.8075581 | -1.689227
-14520 | -0.02572 | -395.3602 | -1155.465 | -0.03953602 | -0.05533813 | 0.01580211 | -2.078666 | -0.8075581 | -1.688358
-14480 | -0.02514815 | -386.5699 | -1152.282 | -0.03865699 | -0.05460029 | 0.0159433 | -2.078983 | -0.808296 | -1.688465
-14440 | -0.02662963 | -409.3428 | -1149.099 | -0.04093428 | -0.05380096 | 0.01286669 | -2.07929 | -0.8092411 | -1.68873
-14400 | -0.02642308 | -406.1677 | -1145.916 | -0.04061677 | -0.05380096 | 0.01318419 | -2.07929 | -0.8093777 | -1.687893
-14360 | -0.02565385 | -394.3433 | -1142.732 | -0.03943433 | -0.05500397 | 0.01556963 | -2.078087 | -0.8081747 | -1.686229
-14320 | -0.02511111 | -386.0006 | -1139.549 | -0.03860006 | -0.05445131 | 0.01585125 | -2.07864 | -0.8085862 | -1.686133
-14280 | -0.02585185 | -397.387 | -1136.366 | -0.0397387 | -0.05380096 | 0.01406226 | -2.07929 | -0.8090953 | -1.685984
-14240 | -0.02538462 | -390.2048 | -1133.183 | -0.03902048 | -0.05380096 | 0.01478048 | -2.07929 | -0.8090953 | -1.685332
-14200 | -0.025 | -384.2926 | -1130 | -0.03842926 | -0.05380096 | 0.0153717 | -2.07929 | -0.8089635 | -1.684702
-14160 | -0.02511538 | -386.0663 | -1126.817 | -0.03860663 | -0.05380096 | 0.01519434 | -2.078944 | -0.8088128 | -1.684074
-14120 | -0.02588462 | -397.8906 | -1123.634 | -0.03978906 | -0.05316489 | 0.01337583 | -2.079149 | -0.8094489 | -1.683999
-14080 | -0.02537037 | -389.9858 | -1120.451 | -0.03899858 | -0.05226379 | 0.01326521 | -2.079521 | -0.81035 | -1.683854
-14040 | -0.025 | -384.2926 | -1117.268 | -0.03842926 | -0.05226379 | 0.01383453 | -2.079269 | -0.81035 | -1.683143
-14000 | -0.02514815 | -386.5699 | -1114.085 | -0.03865699 | -0.05226379 | 0.0136068 | -2.079044 | -0.81035 | -1.682406
-13960 | -0.02588889 | -397.9563 | -1110.902 | -0.03979563 | -0.05226379 | 0.01246816 | -2.078691 | -0.8102353 | -1.681622
-13920 | -0.02534615 | -389.6136 | -1107.718 | -0.03896136 | -0.05226379 | 0.01330244 | -2.078323 | -0.8100767 | -1.68097
-13880 | -0.025 | -384.2926 | -1104.535 | -0.03842926 | -0.05226379 | 0.01383453 | -2.078029 | -0.8102589 | -1.680358
-13840 | -0.02511111 | -386.0006 | -1101.352 | -0.03860006 | -0.05226379 | 0.01366374 | -2.078206 | -0.81035 | -1.679732
-13800 | -0.02585185 | -397.387 | -1098.169 | -0.0397387 | -0.05226379 | 0.01252509 | -2.078188 | -0.81035 | -1.679061
-13760 | -0.02540741 | -390.5551 | -1094.986 | -0.03905551 | -0.05226379 | 0.01320828 | -2.078011 | -0.81035 | -1.678282
-13720 | -0.02465385 | -378.9716 | -1091.803 | -0.03789716 | -0.05199876 | 0.0141016 | -2.078094 | -0.8105513 | -1.677553
-13680 | -0.02411111 | -370.6289 | -1088.62 | -0.03706289 | -0.05093865 | 0.01387576 | -2.078975 | -0.8114291 | -1.677638
-13640 | -0.02485185 | -382.0153 | -1085.437 | -0.03820153 | -0.05072662 | 0.01252509 | -2.07901 | -0.8116047 | -1.677043
-13600 | -0.02440741 | -375.1834 | -1082.254 | -0.03751834 | -0.05072662 | 0.01320828 | -2.078683 | -0.8115694 | -1.676206
-13560 | -0.024 | -368.9209 | -1079.071 | -0.03689209 | -0.05072662 | 0.01383453 | -2.078322 | -0.8113929 | -1.675651
-13520 | -0.02407143 | -370.0189 | -1075.887 | -0.03700189 | -0.05072662 | 0.01372474 | -2.077969 | -0.8113223 | -1.675077
-13480 | -0.02478571 | -380.9987 | -1072.704 | -0.03809987 | -0.05072662 | 0.01262676 | -2.077615 | -0.8113314 | -1.67399
-13440 | -0.02446154 | -376.0155 | -1069.521 | -0.03760155 | -0.05072662 | 0.01312507 | -2.077271 | -0.8115136 | -1.673169
-13400 | -0.024 | -368.9209 | -1066.338 | -0.03689209 | -0.05048644 | 0.01359435 | -2.077335 | -0.8117538 | -1.672701
-13360 | -0.02403704 | -369.4902 | -1063.155 | -0.03694902 | -0.04952571 | 0.01257669 | -2.078199 | -0.8125323 | -1.672998
-13320 | -0.02477778 | -380.8767 | -1059.972 | -0.03808767 | -0.04918945 | 0.01110179 | -2.078535 | -0.8128594 | -1.672528
-13280 | -0.0245 | -376.6067 | -1056.789 | -0.03766067 | -0.04918945 | 0.01152878 | -2.07807 | -0.8127841 | -1.671721
-13240 | -0.02377778 | -365.505 | -1053.606 | -0.0365505 | -0.04918945 | 0.01263896 | -2.077687 | -0.8125958 | -1.670985
-13200 | -0.02303704 | -354.1185 | -1050.423 | -0.03541185 | -0.04918945 | 0.0137776 | -2.077687 | -0.8127359 | -1.670349
-13160 | -0.0237037 | -364.3663 | -1047.24 | -0.03643663 | -0.04918945 | 0.01275282 | -2.077573 | -0.8128065 | -1.669542
-13120 | -0.024 | -368.9209 | -1044.056 | -0.03689209 | -0.04918945 | 0.01229736 | -2.07737 | -0.8126299 | -1.668866
-13080 | -0.02385714 | -366.7249 | -1040.873 | -0.03667249 | -0.04918945 | 0.01251696 | -2.076664 | -0.8124572 | -1.66815
-13040 | -0.02314286 | -355.7451 | -1037.69 | -0.03557451 | -0.04918945 | 0.01361494 | -2.076121 | -0.8123036 | -1.667104
-13000 | -0.02361538 | -363.0087 | -1034.507 | -0.03630087 | -0.04836597 | 0.0120651 | -2.076602 | -0.8133094 | -1.666915
-12960 | -0.024 | -368.9209 | -1031.324 | -0.03689209 | -0.04765228 | 0.01076019 | -2.076965 | -0.8141142 | -1.666832
-12920 | -0.02392857 | -367.8229 | -1028.141 | -0.03678229 | -0.04765228 | 0.01086999 | -2.076612 | -0.8141142 | -1.666246
-12880 | -0.02321429 | -356.8431 | -1024.958 | -0.03568431 | -0.04765228 | 0.01196797 | -2.076259 | -0.8141142 | -1.665618
-12840 | -0.02351852 | -361.5197 | -1021.775 | -0.03615197 | -0.04765228 | 0.01150031 | -2.076015 | -0.8141142 | -1.664844
-12800 | -0.02375 | -365.078 | -1018.592 | -0.0365078 | -0.04765228 | 0.01114449 | -2.075844 | -0.8141142 | -1.664027
-12760 | -0.02303571 | -354.0982 | -1015.409 | -0.03540982 | -0.04765228 | 0.01224246 | -2.075672 | -0.8139994 | -1.663248
-12720 | -0.023 | -353.5492 | -1012.225 | -0.03535492 | -0.04765228 | 0.01229736 | -2.075341 | -0.8138229 | -1.662625
-12680 | -0.02340741 | -359.8117 | -1009.042 | -0.03598117 | -0.04765228 | 0.01167111 | -2.074635 | -0.8136463 | -1.66202
-12640 | -0.02385714 | -366.7249 | -1005.859 | -0.03667249 | -0.04765228 | 0.01097979 | -2.074299 | -0.8134672 | -1.661375
-12600 | -0.02314286 | -355.7451 | -1002.676 | -0.03557451 | -0.04765228 | 0.01207777 | -2.074106 | -0.813285 | -1.660366
-12560 | -0.02242857 | -344.7654 | -999.493 | -0.03447654 | -0.04765228 | 0.01317575 | -2.073764 | -0.8134257 | -1.659498
-12520 | -0.02228571 | -342.5694 | -996.3099 | -0.03425694 | -0.04765228 | 0.01339534 | -2.073344 | -0.8134979 | -1.658691
-12480 | -0.023 | -353.5492 | -993.1268 | -0.03535492 | -0.04765228 | 0.01229736 | -2.072831 | -0.8133267 | -1.657884
-12440 | -0.02225926 | -342.1627 | -989.9437 | -0.03421627 | -0.04760425 | 0.01338797 | -2.072502 | -0.8133148 | -1.65715
-12400 | -0.022 | -338.1775 | -986.7606 | -0.03381775 | -0.04664351 | 0.01282577 | -2.073122 | -0.8142756 | -1.6574
-12360 | -0.02217857 | -340.9224 | -983.5775 | -0.03409224 | -0.04611511 | 0.01202287 | -2.073318 | -0.814804 | -1.657266
-12320 | -0.02289286 | -351.9022 | -980.3944 | -0.03519022 | -0.04611511 | 0.01092489 | -2.073056 | -0.814804 | -1.656292
-12280 | -0.02237037 | -343.8707 | -977.2114 | -0.03438707 | -0.04611511 | 0.01172804 | -2.07288 | -0.814804 | -1.655427
-12240 | -0.022 | -338.1775 | -974.0283 | -0.03381775 | -0.04611511 | 0.01229736 | -2.072403 | -0.814804 | -1.654569
-12200 | -0.02206897 | -339.2376 | -970.8452 | -0.03392376 | -0.04611511 | 0.01219135 | -2.071964 | -0.814804 | -1.653561
-12160 | -0.02275862 | -349.8388 | -967.6621 | -0.03498388 | -0.04611511 | 0.01113123 | -2.071798 | -0.814804 | -1.652747
-12120 | -0.02251852 | -346.148 | -964.479 | -0.0346148 | -0.04611511 | 0.01150031 | -2.071626 | -0.8147013 | -1.651945
-12080 | -0.02178571 | -334.8836 | -961.2959 | -0.03348836 | -0.04534653 | 0.01185817 | -2.072218 | -0.8152986541 | -1.651889
-12040 | -0.02107143 | -323.9038 | -958.1128 | -0.03239038 | -0.04457794 | 0.01218757 | -2.072327 | -0.8160587 | -1.652073
-12000 | -0.02228571 | -342.5694 | -954.9297 | -0.03425694 | -0.04457794 | 0.010321 | -2.071745 | -0.8159988 | -1.651234
-11960 | -0.02264286 | -348.0593 | -951.7466 | -0.03480593 | -0.04457794 | 0.009772012 | -2.071403 | -0.8158276 | -1.650232
-11920 | -0.02192857 | -337.0795 | -948.5635 | -0.03370795 | -0.04457794 | 0.01086999 | -2.070959 | -0.8157762 | -1.649258
-11880 | -0.02121429 | -326.0997 | -945.3804 | -0.03260997 | -0.04457794 | 0.01196797 | -2.070461 | -0.8157762 | -1.64841
-11840 | -0.02148276 | -330.2266 | -942.1973 | -0.03302266 | -0.04457794 | 0.01155528 | -2.069933 | -0.8157762 | -1.647603
-11800 | -0.02181481 | -335.3309 | -939.0142 | -0.03353309 | -0.04457794 | 0.01104485 | -2.069529 | -0.8157762 | -1.646796
-11760 | -0.02107407 | -323.9444 | -935.8311 | -0.03239444 | -0.04410089 | 0.01170645 | -2.069834 | -0.8162533 | -1.646492
-11720 | -0.021 | -322.8058 | -932.648 | -0.03228058 | -0.04304077 | 0.01076019 | -2.070727 | -0.817185 | -1.646557
-11680 | -0.02135714 | -328.2957 | -929.4649 | -0.03282957 | -0.04304077 | 0.0102112 | -2.070561 | -0.8170309 | -1.64539
-11640 | -0.02193103 | -337.1174 | -926.2818 | -0.03371174 | -0.04304077 | 0.009329034 | -2.070047 | -0.8170309 | -1.644611
-11600 | -0.02124138 | -326.5162 | -923.0987 | -0.03265162 | -0.04304077 | 0.01038915 | -2.069594 | -0.8169539 | -1.643958
-11560 | -0.021 | -322.8058 | -919.9156 | -0.03228058 | -0.04304077 | 0.01076019 | -2.069251 | -0.8167827 | -1.643289
-11520 | -0.02117857 | -325.5507 | -916.7325 | -0.03255507 | -0.04304077 | 0.0104857 | -2.068789 | -0.8168854 | -1.64228
-11480 | -0.02189286 | -336.5305 | -913.5494 | -0.03365305 | -0.04304077 | 0.009387719 | -2.068282 | -0.8170053 | -1.641299
-11440 | -0.02139286 | -328.8447 | -910.3663 | -0.03288447 | -0.04287607 | 0.009991608 | -2.068057 | -0.8169988 | -1.640538
-11400 | -0.02066667 | -317.6819 | -907.1832 | -0.03176819 | -0.0417781 | 0.01000991 | -2.068765 | -0.8180112 | -1.640799
-11360 | -0.02006897 | -308.4942 | -904.0001 | -0.03084942 | -0.0415036 | 0.01065418 | -2.068609 | -0.8182857 | -1.64032
-11320 | -0.02075862 | -319.0954 | -900.817 | -0.03190954 | -0.0415036 | 0.009594064 | -2.067944 | -0.8182857 | -1.639359
-11280 | -0.021 | -322.8058 | -897.6339 | -0.03228058 | -0.0415036 | 0.009223022 | -2.067348 | -0.8182857 | -1.638197
-11240 | -0.02086207 | -320.6855 | -894.4508 | -0.03206855 | -0.0415036 | 0.009435046 | -2.066834 | -0.8182857 | -1.637151
-11200 | -0.02017241 | -310.0844 | -891.2677 | -0.03100844 | -0.0415036 | 0.01049516 | -2.066465 | -0.8181886 | -1.636309
-11160 | -0.02055556 | -315.9739 | -888.0846 | -0.03159739 | -0.0415036 | 0.009906209 | -2.066149 | -0.818012 | -1.635551
-11120 | -0.021 | -322.8058 | -884.9015 | -0.03228058 | -0.0415036 | 0.009223022 | -2.065978 | -0.8180032 | -1.634772
-11080 | -0.021 | -322.8058 | -881.7184 | -0.03228058 | -0.04059268 | 0.008312107 | -2.066571 | -0.81887 | -1.634731
-11040 | -0.02028571 | -311.826 | -878.5353 | -0.0311826 | -0.03996643 | 0.008783831 | -2.066698 | -0.8193197 | -1.634419
-11000 | -0.02 | -307.4341 | -875.3522 | -0.03074341 | -0.03996643 | 0.009223022 | -2.066317 | -0.8191432 | -1.633612
-10960 | -0.02 | -307.4341 | -872.1691 | -0.03074341 | -0.03996643 | 0.009223022 | -2.065959 | -0.8189803 | -1.632832
-10920 | -0.02 | -307.4341 | -868.986 | -0.03074341 | -0.03996643 | 0.009223022 | -2.065461 | -0.819076 | -1.632053
-10880 | -0.01948148 | -299.4636 | -865.8029 | -0.02994636 | -0.03996643 | 0.01002007 | -2.064896 | -0.8191718 | -1.631264
-10840 | -0.01924138 | -295.7728 | -862.6198 | -0.02957728 | -0.03996643 | 0.01038915 | -2.064231 | -0.8192237 | -1.63029
-10800 | -0.01993103 | -306.374 | -859.4367 | -0.0306374 | -0.03996643 | 0.009329034 | -2.063552 | -0.8188813 | -1.629295
-10760 | -0.02 | -307.4341 | -856.2536 | -0.03074341 | -0.03948938 | 0.00874597 | -2.063362 | -0.8191701 | -1.628809
-10720 | -0.01965517 | -302.1335 | -853.0705 | -0.03021335 | -0.03842926 | 0.008215911 | -2.06409 | -0.8202302 | -1.62909
-10680 | -0.019 | -292.0624 | -849.8874 | -0.02920624 | -0.03842926 | 0.009223022 | -2.063642 | -0.8203671 | -1.628311
-10640 | -0.019 | -292.0624 | -846.7043 | -0.02920624 | -0.0390057 | 0.009799461 | -2.0624 | -0.8199362 | -1.626838
-10600 | -0.01944828 | -298.9531 | -843.5212 | -0.02989531 | -0.0397014 | 0.009806087 | -2.061256 | -0.8192405 | -1.624974
-10560 | -0.01985714 | -305.2381 | -840.3381 | -0.03052381 | -0.03864128 | 0.008117471 | -2.061984 | -0.8203006 | -1.625031
-10520 | -0.01914286 | -294.2583 | -837.155 | -0.02942583 | -0.03842926 | 0.009003427 | -2.061854 | -0.8205126 | -1.624174
-10480 | -0.019 | -292.0624 | -833.9719 | -0.02920624 | -0.03842926 | 0.009223022 | -2.061465 | -0.8205126 | -1.622964
-10440 | -0.01927586 | -296.3028 | -830.7888 | -0.02963028 | -0.03837802 | 0.008747736 | -2.061018 | -0.8205306 | -1.622262
-10400 | -0.01996552 | -306.904 | -827.6057 | -0.0306904 | -0.03735324 | 0.006662839 | -2.061551 | -0.8213893 | -1.62252
-10360 | -0.01932143 | -297.0033 | -824.4226 | -0.02970033 | -0.03745572 | 0.007755391 | -2.060961 | -0.8211181 | -1.621625
-10320 | -0.01862069 | -286.2317 | -821.2395 | -0.02862317 | -0.03842926 | 0.009806087 | -2.059501 | -0.8199734 | -1.619606
-10280 | -0.01813793 | -278.8109 | -818.0564 | -0.02788109 | -0.03842926 | 0.01054817 | -2.058756 | -0.8198105 | -1.618633
-10240 | -0.01951724 | -300.0133 | -814.8733 | -0.03000133 | -0.0375582 | 0.007556871 | -2.058789 | -0.8205535 | -1.618556
-10200 | -0.01953571 | -300.2972 | -811.6902 | -0.03002972 | -0.03689209 | 0.006862368 | -2.058956 | -0.8213908 | -1.618248
-10160 | -0.01882143 | -289.3174 | -808.5071 | -0.02893174 | -0.03689209 | 0.007960347 | -2.058519 | -0.8213354 | -1.617248
-10120 | -0.01810714 | -278.3376 | -805.324 | -0.02783376 | -0.03689209 | 0.009058326 | -2.058197 | -0.8210031 | -1.616263
-10080 | -0.01858621 | -285.7017 | -802.1409 | -0.02857017 | -0.03689209 | 0.008321922 | -2.057432 | -0.82092 | -1.615321
-10040 | -0.019 | -292.0624 | -798.9578 | -0.02920624 | -0.03669994 | 0.007493706 | -2.056565 | -0.8211121 | -1.61471
-10000 | -0.019 | -292.0624 | -795.7747 | -0.02920624 | -0.03573921 | 0.006532974 | -2.05688 | -0.8220729 | -1.6148
-9960 | -0.01831034 | -281.4612 | -792.5916 | -0.02814612 | -0.03615692 | 0.008010801 | -2.055807 | -0.8215934 | -1.613373
-9920 | -0.01837931 | -282.5213 | -789.4085 | -0.02825213 | -0.03643094 | 0.008178807 | -2.054848 | -0.8211428 | -1.611969
-9880 | -0.01893103 | -291.0023 | -786.2254 | -0.02910023 | -0.03540616 | 0.006305932 | -2.0552 | -0.8221235 | -1.61204
-9840 | -0.01824138 | -280.4011 | -783.0423 | -0.02804011 | -0.03535492 | 0.007314811 | -2.054587 | -0.8221833 | -1.611302
-9800 | -0.018 | -276.6907 | -779.8592 | -0.02766907 | -0.03535492 | 0.007685852 | -2.05423 | -0.8223545 | -1.610328
-9760 | -0.018 | -276.6907 | -776.6761 | -0.02766907 | -0.03535492 | 0.007685852 | -2.053906 | -0.8223887 | -1.60912
-9720 | -0.018 | -276.6907 | -773.493 | -0.02766907 | -0.03535492 | 0.007685852 | -2.053573 | -0.8222175 | -1.60787
-9680 | -0.018 | -276.6907 | -770.3099 | -0.02766907 | -0.03535492 | 0.007685852 | -2.053017 | -0.8221747 | -1.607265
-9640 | -0.01772414 | -272.4502 | -767.1268 | -0.02724502 | -0.03535492 | 0.008109899 | -2.052186 | -0.8221576 | -1.606237
-9600 | -0.01703448 | -261.849 | -763.9437 | -0.0261849 | -0.03535492 | 0.009170017 | -2.051355 | -0.8219864 | -1.605146
-9560 | -0.01767857 | -271.7498 | -760.7606 | -0.02717498 | -0.0343632 | 0.00718822 | -2.051516 | -0.822884 | -1.605226
-9520 | -0.018 | -276.6907 | -757.5775 | -0.02766907 | -0.03381775 | 0.006148682 | -2.051231 | -0.8234294 | -1.604787
-9480 | -0.01796429 | -276.1417 | -754.3944 | -0.02761417 | -0.03381775 | 0.006203581 | -2.050458 | -0.8232965 | -1.603791
-9440 | -0.01725 | -265.1619 | -751.2113 | -0.02651619 | -0.03503468 | 0.008518486 | -2.048577 | -0.82193 | -1.6016
-9400 | -0.01746429 | -268.4558 | -748.0282 | -0.02684558 | -0.03461113 | 0.007765544 | -2.048228 | -0.8223536 | -1.600874
-9360 | -0.018 | -276.6907 | -744.8451 | -0.02766907 | -0.03381775 | 0.006148682 | -2.04819 | -0.823147 | -1.600586
-9320 | -0.018 | -276.6907 | -741.662 | -0.02766907 | -0.03381775 | 0.006148682 | -2.047518 | -0.823147 | -1.599612
-9280 | -0.01746429 | -268.4558 | -738.4789 | -0.02684558 | -0.03381775 | 0.006972166 | -2.046895 | -0.8230357 | -1.598671
-9240 | -0.017 | -261.319 | -735.2958 | -0.0261319 | -0.03381775 | 0.007685852 | -2.046396 | -0.8228645 | -1.597696
-9200 | -0.017 | -261.319 | -732.1127 | -0.0261319 | -0.03381775 | 0.007685852 | -2.045701 | -0.8228645 | -1.596671
-9160 | -0.01762069 | -270.86 | -728.9296 | -0.027086 | -0.03282603 | 0.005740023 | -2.045837 | -0.8238064 | -1.596494
-9120 | -0.01737931 | -267.1496 | -725.7465 | -0.02671496 | -0.03285702 | 0.006142056 | -2.044994 | -0.8236093 | -1.595564
-9080 | -0.016 | -245.9473 | -722.5634 | -0.02459473 | -0.03356155 | 0.008966827 | -2.043504 | -0.8228383 | -1.594073
-9040 | -0.01671429 | -256.9271 | -719.3803 | -0.02569271 | -0.03253677 | 0.006844068 | -2.043864 | -0.823863 | -1.594124
-9000 | -0.017 | -261.319 | -716.1972 | -0.0261319 | -0.03228058 | 0.006148682 | -2.043306 | -0.8239697 | -1.59327
-8960 | -0.01689655 | -259.7288 | -713.0141 | -0.02597288 | -0.03228058 | 0.006307699 | -2.042309 | -0.823871 | -1.592101
-8920 | -0.0162069 | -249.1276 | -709.831 | -0.02491276 | -0.03228058 | 0.007367817 | -2.041334 | -0.8240422 | -1.590933
-8880 | -0.01648276 | -253.3681 | -706.6479 | -0.02533681 | -0.03228058 | 0.00694377 | -2.040365 | -0.8239365 | -1.58992
-8840 | -0.017 | -261.319 | -703.4648 | -0.0261319 | -0.03228058 | 0.006148682 | -2.03972 | -0.8236042 | -1.588904
-8800 | -0.017 | -261.319 | -700.2817 | -0.0261319 | -0.03228058 | 0.006148682 | -2.038986 | -0.8235543 | -1.58781
-8760 | -0.01644828 | -252.838 | -697.0987 | -0.0252838 | -0.03105084 | 0.005767039 | -2.039219 | -0.8247841 | -1.588042
-8720 | -0.016 | -245.9473 | -693.9156 | -0.02459473 | -0.03074341 | 0.006148682 | -2.038712 | -0.8250915 | -1.587308
-8680 | -0.016 | -245.9473 | -690.7325 | -0.02459473 | -0.03074341 | 0.006148682 | -2.038048 | -0.8250915 | -1.586139
-8640 | -0.01662069 | -255.4883 | -687.5494 | -0.02554883 | -0.03074341 | 0.005194576 | -2.037242 | -0.8250915 | -1.58497
-8600 | -0.01637931 | -251.7779 | -684.3663 | -0.02517779 | -0.03074341 | 0.005565617 | -2.036366 | -0.8249503 | -1.583889
-8560 | -0.015 | -230.5756 | -681.1832 | -0.02305756 | -0.03074341 | 0.007685852 | -2.035236 | -0.824809 | -1.582915
-8520 | -0.01568966 | -241.1767 | -678.0001 | -0.02411767 | -0.03074341 | 0.006625734 | -2.034093 | -0.824809 | -1.581597
-8480 | -0.01637931 | -251.7779 | -674.817 | -0.02517779 | -0.03074341 | 0.005565617 | -2.03293 | -0.8247343 | -1.580373
-8440 | -0.01686207 | -259.1987 | -671.6339 | -0.02591987 | -0.03074341 | 0.004823535 | -2.032 | -0.8245681 | -1.579243
-8400 | -0.01548276 | -237.9964 | -668.4508 | -0.02379964 | -0.0305993 | 0.00679966 | -2.031313 | -0.8245461 | -1.578413
-8360 | -0.01546429 | -237.7124 | -665.2677 | -0.02377124 | -0.02963857 | 0.005867325 | -2.030983 | -0.825349 | -1.578159
-8320 | -0.016 | -245.9473 | -662.0846 | -0.02459473 | -0.02920624 | 0.004611511 | -2.030239 | -0.8257813 | -1.57725
-8280 | -0.016 | -245.9473 | -658.9015 | -0.02459473 | -0.02920624 | 0.004611511 | -2.029408 | -0.8258312 | -1.576308
-8240 | -0.01546429 | -237.7124 | -655.7184 | -0.02377124 | -0.02920624 | 0.005434995 | -2.028502 | -0.8259973 | -1.575219
-8200 | -0.015 | -230.5756 | -652.5353 | -0.02305756 | -0.02920624 | 0.006148682 | -2.027533 | -0.8259669 | -1.57402
-8160 | -0.015 | -230.5756 | -649.3522 | -0.02305756 | -0.02920624 | 0.006148682 | -2.026436 | -0.8258055 | -1.572702
-8120 | -0.01558621 | -239.5866 | -646.1691 | -0.02395866 | -0.02920624 | 0.005247582 | -2.025313 | -0.8256401 | -1.571648
-8080 | -0.01572414 | -241.7068 | -642.986 | -0.02417068 | -0.02820116 | 0.004030485 | -2.025321 | -0.8265039 | -1.571627
-8040 | -0.01503448 | -231.1056 | -639.8029 | -0.02311056 | -0.02766907 | 0.004558505 | -2.02474 | -0.827036 | -1.570795
-8000 | -0.015 | -230.5756 | -636.6198 | -0.02305756 | -0.02766907 | 0.004611511 | -2.02341 | -0.826953 | -1.569432
-7960 | -0.01534483 | -235.8761 | -633.4367 | -0.02358761 | -0.02766907 | 0.004081452 | -2.022081 | -0.8267868 | -1.568195
-7920 | -0.01596552 | -245.4172 | -630.2536 | -0.02454172 | -0.02766907 | 0.003127347 | -2.020752 | -0.8266207 | -1.567253
-7880 | -0.01527586 | -234.816 | -627.0705 | -0.0234816 | -0.02766907 | 0.004187464 | -2.019306 | -0.8264545 | -1.565974
-7840 | -0.01458621 | -224.2149 | -623.8874 | -0.02242149 | -0.02766907 | 0.005247582 | -2.017892 | -0.8262884 | -1.564758
-7800 | -0.01410345 | -216.794 | -620.7043 | -0.0216794 | -0.02766907 | 0.005989664 | -2.016637 | -0.8261887 | -1.563817
-7760 | -0.0147931 | -227.3952 | -617.5212 | -0.02273952 | -0.02766907 | 0.004929546 | -2.015352 | -0.8261887 | -1.562555
-7720 | -0.01453333 | -223.4021 | -614.3381 | -0.02234021 | -0.02766907 | 0.005328857 | -2.014023 | -0.8260641 | -1.561289
-7680 | -0.014 | -215.2039 | -611.155 | -0.02152039 | -0.02766907 | 0.006148682 | -2.012578 | -0.8259062 | -1.56012
-7640 | -0.014 | -215.2039 | -607.9719 | -0.02152039 | -0.02731039 | 0.005790008 | -2.011441 | -0.8262649 | -1.559135
-7600 | -0.01453333 | -223.4021 | -604.7888 | -0.02234021 | -0.02628561 | 0.003945404 | -2.011013 | -0.8272897 | -1.558884
-7560 | -0.0147931 | -227.3952 | -601.6057 | -0.02273952 | -0.02717717 | 0.004437652 | -2.008669 | -0.8263981 | -1.556824
-7520 | -0.01410345 | -216.794 | -598.4226 | -0.0216794 | -0.02709263 | 0.005413225 | -2.007301 | -0.8264826 | -1.555778
-7480 | -0.014 | -215.2039 | -595.2395 | -0.02152039 | -0.0261319 | 0.004611511 | -2.006621 | -0.8274434 | -1.555421
-7440 | -0.01427586 | -219.4443 | -592.0564 | -0.02194443 | -0.0261319 | 0.004187464 | -2.004794 | -0.8273105 | -1.553914
-7400 | -0.01496552 | -230.0455 | -588.8733 | -0.02300455 | -0.0261319 | 0.003127347 | -2.003047 | -0.8271443 | -1.553161
-7360 | -0.01373333 | -211.1047 | -585.6902 | -0.02111047 | -0.0261319 | 0.005021423 | -2.001321 | -0.8269782 | -1.552103
-7320 | -0.01332143 | -204.7731 | -582.5071 | -0.02047731 | -0.0261319 | 0.005654591 | -1.999546 | -0.826812 | -1.550742
-7280 | -0.014 | -215.2039 | -579.324 | -0.02152039 | -0.0261319 | 0.004611511 | -1.997716 | -0.8266459 | -1.549423
-7240 | -0.014 | -215.2039 | -576.1409 | -0.02152039 | -0.0261319 | 0.004611511 | -1.995722 | -0.826596 | -1.548105
-7200 | -0.01362069 | -209.3732 | -572.9578 | -0.02093732 | -0.0261319 | 0.005194576 | -1.99382 | -0.826596 | -1.546785
-7160 | -0.01306897 | -200.8923 | -569.7747 | -0.02008923 | -0.02518976 | 0.005100533 | -1.992934 | -0.8272059 | -1.546364
-7120 | -0.01375862 | -211.4934 | -566.5916 | -0.02114934 | -0.02459473 | 0.003445382 | -1.991609 | -0.8275683 | -1.545622
-7080 | -0.014 | -215.2039 | -563.4085 | -0.02152039 | -0.02459473 | 0.003074341 | -1.989672 | -0.8275683 | -1.544342
-7040 | -0.01389655 | -213.6137 | -560.2254 | -0.02136137 | -0.02459473 | 0.003233358 | -1.987735 | -0.8274686 | -1.5434
-7000 | -0.0132069 | -203.0125 | -557.0423 | -0.02030125 | -0.02459473 | 0.004293476 | -1.985629 | -0.8273024 | -1.54212
-6960 | -0.01348276 | -207.253 | -553.8592 | -0.0207253 | -0.02459473 | 0.003869429 | -1.983208 | -0.8271363 | -1.540628
-6920 | -0.014 | -215.2039 | -550.6761 | -0.02152039 | -0.02459473 | 0.003074341 | -1.980921 | -0.8269701 | -1.539264
-6880 | -0.014 | -215.2039 | -547.493 | -0.02152039 | -0.02459473 | 0.003074341 | -1.978724 | -0.826804 | -1.537808
-6840 | -0.01296552 | -199.3021 | -544.3099 | -0.01993021 | -0.02432023 | 0.004390022 | -1.976566 | -0.8269954 | -1.536626
-6800 | -0.0122069 | -187.6408 | -541.1268 | -0.01876408 | -0.02322225 | 0.004458173 | -1.975105 | -0.8280934 | -1.536556
-6760 | -0.01289655 | -198.242 | -537.9437 | -0.0198242 | -0.02305756 | 0.003233358 | -1.972113 | -0.828129 | -1.535415
-6720 | -0.013 | -199.8322 | -534.7606 | -0.01998322 | -0.02305756 | 0.003074341 | -1.969121 | -0.8279756 | -1.534016
-6680 | -0.01275862 | -196.1217 | -531.5775 | -0.01961217 | -0.02305756 | 0.003445382 | -1.966377 | -0.8279756 | -1.532509
-6640 | -0.01206897 | -185.5206 | -528.3944 | -0.01855206 | -0.02305756 | 0.004505499 | -1.963581 | -0.8279272 | -1.531003
-6600 | -0.01264286 | -194.3423 | -525.2113 | -0.01943423 | -0.02259175 | 0.003157521 | -1.961222 | -0.8282316 | -1.53001
-6560 | -0.013 | -199.8322 | -522.0282 | -0.01998322 | -0.02166013 | 0.001676913 | -1.959124 | -0.8290906 | -1.529623
-6520 | -0.013 | -199.8322 | -518.8451 | -0.01998322 | -0.02152039 | 0.00153717 | -1.956197 | -0.8292304 | -1.528303
-6480 | -0.01232143 | -189.4014 | -515.662 | -0.01894014 | -0.02152039 | 0.00258025 | -1.95313 | -0.8290932 | -1.526844
-6440 | -0.01237931 | -190.2911 | -512.4789 | -0.01902911 | -0.02152039 | 0.002491276 | -1.949916 | -0.8289318 | -1.525526
-6400 | -0.01293548 | -198.8404 | -509.2958 | -0.01988404 | -0.02152039 | 0.001636343 | -1.946426 | -0.8287704 | -1.524174
-6360 | -0.01229032 | -188.9232 | -506.1127 | -0.01889232 | -0.02152039 | 0.002628066 | -1.942792 | -0.828609 | -1.522767
-6320 | -0.012 | -184.4604 | -502.9296 | -0.01844604 | -0.02152039 | 0.003074341 | -1.93908 | -0.8284476 | -1.521261
-6280 | -0.012 | -184.4604 | -499.7465 | -0.01844604 | -0.02152039 | 0.003074341 | -1.935037 | -0.8282833 | -1.519453
-6240 | -0.012 | -184.4604 | -496.5634 | -0.01844604 | -0.02070376 | 0.002257719 | -1.93173 | -0.8289338 | -1.518601
-6200 | -0.012 | -184.4604 | -493.3803 | -0.01844604 | -0.01998322 | 0.00153717 | -1.927931 | -0.8294882 | -1.518153
-6160 | -0.01186667 | -182.4109 | -490.1972 | -0.01824109 | -0.01998322 | 0.001742126 | -1.923468 | -0.829322 | -1.516697
-6120 | -0.0112 | -172.1631 | -487.0141 | -0.01721631 | -0.01998322 | 0.002766907 | -1.91911 | -0.8291559 | -1.515191
-6080 | -0.01148276 | -176.5096 | -483.831 | -0.01765096 | -0.01998322 | 0.002332259 | -1.914177 | -0.8289897 | -1.513684
-6040 | -0.012 | -184.4604 | -480.6479 | -0.01844604 | -0.01998322 | 0.00153717 | -1.90886 | -0.8288236 | -1.512178
-6000 | -0.012 | -184.4604 | -477.4648 | -0.01844604 | -0.01998322 | 0.00153717 | -1.90368 | -0.8286534 | -1.510605
-5960 | -0.0115 | -176.7746 | -474.2817 | -0.01767746 | -0.01998322 | 0.002305756 | -1.898443 | -0.8284837 | -1.508911
-5920 | -0.01117241 | -171.739 | -471.0986 | -0.0171739 | -0.01984347 | 0.002669569 | -1.892933 | -0.828462 | -1.507676
-5880 | -0.01186207 | -182.3402 | -467.9155 | -0.01823402 | -0.01891185 | 0.0006778327 | -1.887792 | -0.8292968 | -1.507223
-5840 | -0.012 | -184.4604 | -464.7324 | -0.01844604 | -0.01899503 | 0.0005489894 | -1.880648 | -0.8292136 | -1.505634
-5800 | -0.01176667 | -180.8737 | -461.5493 | -0.01808737 | -0.01986497 | 0.0017776 | -1.872716 | -0.8283437 | -1.503097
-5760 | -0.0111 | -170.6259 | -458.3662 | -0.01706259 | -0.01868253 | 0.001619941 | -1.86668 | -0.8295261 | -1.502565
-5720 | -0.011 | -169.0887 | -455.1831 | -0.01690887 | -0.01844604 | 0.00153717 | -1.859331 | -0.8294559 | -1.501048
-5680 | -0.011 | -169.0887 | -452 | -0.01690887 | -0.01844604 | 0.00153717 | -1.85139 | -0.8291663 | -1.499397
-5640 | -0.011 | -169.0887 | -448.8169 | -0.01690887 | -0.01844604 | 0.00153717 | -1.843158 | -0.8290094 | -1.497803
-5600 | -0.01037931 | -159.5477 | -445.6338 | -0.01595477 | -0.01844604 | 0.002491276 | -1.834984 | -0.8289152 | -1.496297
-5560 | -0.01031034 | -158.4876 | -442.4507 | -0.01584876 | -0.01802682 | 0.00217806 | -1.827244 | -0.8293345 | -1.49505
-5520 | -0.011 | -169.0887 | -439.2676 | -0.01690887 | -0.0170952 | 0.0001863237 | -1.819621 | -0.8301531 | -1.494221
-5480 | -0.011 | -169.0887 | -436.0845 | -0.01690887 | -0.0177287 | 0.0008198242 | -1.810352 | -0.8293582 | -1.491704
-5440 | -0.01065517 | -163.7882 | -432.9014 | -0.01637882 | -0.01844604 | 0.002067229 | -1.800758 | -0.8283171 | -1.489545
-5400 | -0.01003333 | -154.2294 | -429.7183 | -0.01542294 | -0.01839801 | 0.002975065 | -1.791767 | -0.8280375 | -1.488097
-5360 | -0.0107 | -164.4772 | -426.5352 | -0.01644772 | -0.01743728 | 0.0009895534 | -1.783528 | -0.8286844 | -1.487363
-5320 | -0.011 | -169.0887 | -423.3521 | -0.01690887 | -0.01690887 | 0 | -1.774931 | -0.8289654 | -1.486028
-5280 | -0.01096429 | -168.5398 | -420.169 | -0.01685398 | -0.01690887 | 5.489894e-05 | -1.765829 | -0.8287992 | -1.48422
-5240 | -0.01025 | -157.56 | -416.986 | -0.015756 | -0.01690887 | 0.001152878 | -1.756481 | -0.8286331 | -1.482525
-5200 | -0.01043333 | -160.3781 | -413.8029 | -0.01603781 | -0.01623636 | 0.0001985512 | -1.747719 | -0.8291311 | -1.481503
-5160 | -0.011 | -169.0887 | -410.6198 | -0.01690887 | -0.01547418 | -0.001434692 | -1.738752 | -0.829561 | -1.480495
-5120 | -0.011 | -169.0887 | -407.4367 | -0.01690887 | -0.01649896 | -0.0004099121 | -1.727836 | -0.8282621 | -1.477587
-5080 | -0.0106 | -162.9401 | -404.2536 | -0.01629401 | -0.01619941 | -9.45951e-05 | -1.718 | -0.8283955 | -1.476004
-5040 | -0.01 | -153.717 | -401.0705 | -0.0153717 | -0.0153717 | 0 | -1.708867 | -0.8290601 | -1.475046
-5000 | -0.01 | -153.717 | -397.8874 | -0.0153717 | -0.0153717 | 0 | -1.698981 | -0.8288987 | -1.473406
-4960 | -0.01043333 | -160.3781 | -394.7043 | -0.01603781 | -0.0153717 | -0.0006661072 | -1.688531 | -0.8288826 | -1.471504
-4920 | -0.0107931 | -165.9084 | -391.5212 | -0.01659084 | -0.0153717 | -0.001219135 | -1.678003 | -0.8288503 | -1.469582
-4880 | -0.009413793 | -144.706 | -388.3381 | -0.0144706 | -0.0153717 | 0.0009010999 | -1.667351 | -0.8286889 | -1.467699
-4840 | -0.009466667 | -145.5188 | -385.155 | -0.01455188 | -0.0153717 | 0.0008198242 | -1.656667 | -0.8284506 | -1.465871
-4800 | -0.01 | -153.717 | -381.9719 | -0.0153717 | -0.0153717 | 0 | -1.645924 | -0.8281183 | -1.464027
-4760 | -0.01 | -153.717 | -378.7888 | -0.0153717 | -0.0153717 | 0 | -1.635182 | -0.8277931 | -1.462144
-4720 | -0.009482759 | -145.7662 | -375.6057 | -0.01457662 | -0.0153717 | 0.0007950881 | -1.624321 | -0.8274703 | -1.460206
-4680 | -0.0092 | -141.4197 | -372.4226 | -0.01414197 | -0.01482626 | 0.0006842888 | -1.61373 | -0.827693 | -1.458679
-4640 | -0.009866667 | -151.6675 | -369.2395 | -0.01516675 | -0.01383453 | -0.001332214 | -1.603668 | -0.8283249 | -1.457411
-4600 | -0.01 | -153.717 | -366.0564 | -0.0153717 | -0.01383453 | -0.00153717 | -1.592684 | -0.8278541 | -1.45532
-4560 | -0.009766667 | -150.1303 | -362.8733 | -0.01501303 | -0.01432643 | -0.0006866028 | -1.581208 | -0.8270286 | -1.452757
-4520 | -0.0091 | -139.8825 | -359.6902 | -0.01398825 | -0.01522295 | 0.001234695 | -1.569327 | -0.8259659 | -1.449789
-4480 | -0.009566667 | -147.056 | -356.5071 | -0.0147056 | -0.01423122 | -0.0004743741 | -1.558883 | -0.8267915 | -1.44871
-4440 | -0.009766667 | -150.1303 | -353.324 | -0.01501303 | -0.01383453 | -0.001178497 | -1.547852 | -0.8270142 | -1.447135
-4400 | -0.0091 | -139.8825 | -350.1409 | -0.01398825 | -0.01383453 | -0.000153717 | -1.536554 | -0.8266914 | -1.445313
-4360 | -0.008413793 | -129.3343 | -346.9578 | -0.01293343 | -0.01383453 | 0.0009010999 | -1.524998 | -0.8263686 | -1.442887
-4320 | -0.008266667 | -127.0728 | -343.7747 | -0.01270728 | -0.01306595 | 0.0003586731 | -1.513823 | -0.8268144 | -1.441334
-4280 | -0.008933333 | -137.3206 | -340.5916 | -0.01373206 | -0.01229736 | -0.001434692 | -1.502557 | -0.8272549 | -1.440098
-4240 | -0.009 | -138.3453 | -337.4085 | -0.01383453 | -0.01229736 | -0.00153717 | -1.490474 | -0.8269226 | -1.437976
-4200 | -0.008724138 | -134.1049 | -334.2254 | -0.01341049 | -0.01229736 | -0.001113123 | -1.478098 | -0.8265903 | -1.435711
-4160 | -0.008034483 | -123.5037 | -331.0423 | -0.01235037 | -0.01229736 | -5.300588e-05 | -1.465686 | -0.8262837 | -1.433263
-4120 | -0.008655172 | -133.0447 | -327.8592 | -0.01330447 | -0.01229736 | -0.001007112 | -1.45342 | -0.8261223 | -1.43105
-4080 | -0.009 | -138.3453 | -324.6761 | -0.01383453 | -0.01229736 | -0.00153717 | -1.441278 | -0.8258925 | -1.428811
-4040 | -0.009 | -138.3453 | -321.493 | -0.01383453 | -0.01229736 | -0.00153717 | -1.42937 | -0.8255602 | -1.426473
-4000 | -0.008344828 | -128.2742 | -318.3099 | -0.01282742 | -0.01229736 | -0.0005300588 | -1.416959 | -0.8251216 | -1.424436
-3960 | -0.008344828 | -128.2742 | -315.1268 | -0.01282742 | -0.01127258 | -0.001554839 | -1.405072 | -0.8256621 | -1.423235
-3920 | -0.008967742 | -137.8495 | -311.9437 | -0.01378495 | -0.01076019 | -0.003024755 | -1.392914 | -0.8258436 | -1.421111
-3880 | -0.008322581 | -127.9322 | -308.7606 | -0.01279322 | -0.01076019 | -0.002033032 | -1.380325 | -0.8254886 | -1.418795
-3840 | -0.007655172 | -117.673 | -305.5775 | -0.0117673 | -0.01076019 | -0.001007112 | -1.367958 | -0.8250044 | -1.416403
-3800 | -0.007033333 | -108.1143 | -302.3944 | -0.01081143 | -0.01076019 | -5.123901e-05 | -1.355485 | -0.8245968 | -1.413767
-3760 | -0.0077 | -118.3621 | -299.2113 | -0.01183621 | -0.01062456 | -0.001211652 | -1.342547 | -0.8244186 | -1.411427
-3720 | -0.008 | -122.9736 | -296.0282 | -0.01229736 | -0.009720342 | -0.002577021 | -1.330313 | -0.8248983 | -1.409883
-3680 | -0.007933333 | -121.9489 | -292.8451 | -0.01219489 | -0.009223022 | -0.002971863 | -1.317575 | -0.8249114 | -1.407932
-3640 | -0.007266667 | -111.701 | -289.662 | -0.0111701 | -0.009223022 | -0.001947083 | -1.304477 | -0.8245724 | -1.405397
-3600 | -0.0074 | -113.7506 | -286.4789 | -0.01137506 | -0.009223022 | -0.002152039 | -1.291453 | -0.8242482 | -1.40282
-3560 | -0.008 | -122.9736 | -283.2958 | -0.01229736 | -0.009223022 | -0.003074341 | -1.278429 | -0.8239159 | -1.400184
-3520 | -0.008 | -122.9736 | -280.1127 | -0.01229736 | -0.009223022 | -0.003074341 | -1.265386 | -0.8234426 | -1.397547
-3480 | -0.007586207 | -116.6129 | -276.9296 | -0.01166129 | -0.009223022 | -0.00243827 | -1.25199 | -0.822797 | -1.394855
-3440 | -0.007103448 | -109.1921 | -273.7465 | -0.01091921 | -0.009223022 | -0.001696188 | -1.238593 | -0.8223707 | -1.39203
-3400 | -0.007793103 | -119.7933 | -270.5634 | -0.01197933 | -0.009223022 | -0.002756306 | -1.225197 | -0.8220384 | -1.389206
-3360 | -0.008 | -122.9736 | -267.3803 | -0.01229736 | -0.009223022 | -0.003074341 | -1.212005 | -0.82154 | -1.386438
-3320 | -0.0078 | -119.8993 | -264.1972 | -0.01198993 | -0.008384566 | -0.003605363 | -1.199819 | -0.8218842 | -1.38464
-3280 | -0.006466667 | -99.40369 | -261.0141 | -0.009940369 | -0.007685852 | -0.002254517 | -1.187376 | -0.8220987 | -1.38277
-3240 | -0.006448276 | -99.12099 | -257.831 | -0.009912099 | -0.007685852 | -0.002226247 | -1.174195 | -0.8215153 | -1.380126
-3200 | -0.007 | -107.6019 | -254.6479 | -0.01076019 | -0.007685852 | -0.003074341 | -1.160656 | -0.8208507 | -1.377204
-3160 | -0.007 | -107.6019 | -251.4648 | -0.01076019 | -0.007685852 | -0.003074341 | -1.147098 | -0.8200651 | -1.374433
-3120 | -0.006533333 | -100.4285 | -248.2817 | -0.01004285 | -0.007685852 | -0.002356995 | -1.13354 | -0.8192581 | -1.371583
-3080 | -0.006137931 | -94.35046 | -245.0986 | -0.009435046 | -0.007685852 | -0.001749194 | -1.120175 | -0.8184511 | -1.368382
-3040 | -0.006827586 | -104.9516 | -241.9155 | -0.01049516 | -0.007685852 | -0.002809311 | -1.107045 | -0.8177005 | -1.365322
-3000 | -0.007 | -107.6019 | -238.7324 | -0.01076019 | -0.007685852 | -0.003074341 | -1.093561 | -0.8170549 | -1.362333
-2960 | -0.0068 | -104.5276 | -235.5493 | -0.01045276 | -0.007685852 | -0.002766907 | -1.079842 | -0.8164093 | -1.359418
-2920 | -0.006133333 | -94.27978 | -232.3662 | -0.009427978 | -0.007685852 | -0.001742126 | -1.066447 | -0.8157637 | -1.356361
-2880 | -0.006533333 | -100.4285 | -229.1831 | -0.01004285 | -0.007685852 | -0.002356995 | -1.053101 | -0.8151181 | -1.353176
-2840 | -0.007 | -107.6019 | -226 | -0.01076019 | -0.007685852 | -0.003074341 | -1.039606 | -0.8144743 | -1.349787
-2800 | -0.007 | -107.6019 | -222.8169 | -0.01076019 | -0.006987138 | -0.003773055 | -1.026849 | -0.8145453 | -1.347588
-2760 | -0.006466667 | -99.40369 | -219.6338 | -0.009940369 | -0.006148682 | -0.003791687 | -1.014349 | -0.8146539 | -1.3455
-2720 | -0.006 | -92.23022 | -216.4507 | -0.009223022 | -0.006148682 | -0.003074341 | -1.000839 | -0.8136855 | -1.341799
-2680 | -0.006 | -92.23022 | -213.2676 | -0.009223022 | -0.006148682 | -0.003074341 | -0.9871202 | -0.8127014 | -1.338413
-2640 | -0.006 | -92.23022 | -210.0845 | -0.009223022 | -0.005776034 | -0.003446988 | -0.9737736 | -0.8120771 | -1.335522
-2600 | -0.005793103 | -89.04987 | -206.9014 | -0.008904987 | -0.004844416 | -0.004060571 | -0.9609861 | -0.8120361 | -1.333252
-2560 | -0.005103448 | -78.4487 | -203.7183 | -0.00784487 | -0.004611511 | -0.003233358 | -0.9471931 | -0.8112844 | -1.33002
-2520 | -0.005586207 | -85.86952 | -200.5352 | -0.008586952 | -0.004611511 | -0.003975441 | -0.9333335 | -0.8101546 | -1.326442
-2480 | -0.006 | -92.23022 | -197.3521 | -0.009223022 | -0.004611511 | -0.004611511 | -0.9202032 | -0.8089683 | -1.322865
-2440 | -0.006 | -92.23022 | -194.169 | -0.009223022 | -0.00365078 | -0.005572243 | -0.907771 | -0.8086378 | -1.320379
-2400 | -0.00537931 | -82.68917 | -190.9859 | -0.008268917 | -0.00347103 | -0.004797887 | -0.8940702 | -0.8074039 | -1.317192
-2360 | -0.005290323 | -81.32127 | -187.8028 | -0.008132127 | -0.004462753 | -0.003669374 | -0.8791979 | -0.8049168 | -1.31292
-2320 | -0.005935484 | -91.2385 | -184.6197 | -0.00912385 | -0.003566235 | -0.005557615 | -0.8662138 | -0.8041685 | -1.31022
-2280 | -0.0054 | -83.0072 | -181.4366 | -0.00830072 | -0.003074341 | -0.005226379 | -0.8531529 | -0.8030084 | -1.306974
-2240 | -0.005 | -76.85852 | -178.2535 | -0.007685852 | -0.003074341 | -0.004611511 | -0.8396579 | -0.8013943 | -1.303397
-2200 | -0.005 | -76.85852 | -175.0704 | -0.007685852 | -0.003074341 | -0.004611511 | -0.8261628 | -0.7996842 | -1.299697
-2160 | -0.005633333 | -86.59393 | -171.8873 | -0.008659393 | -0.003074341 | -0.005585052 | -0.8125714 | -0.7978565 | -1.295902
-2120 | -0.0057 | -87.61871 | -168.7042 | -0.008761871 | -0.002882194 | -0.005879677 | -0.798883 | -0.7961795 | -1.29214
-2080 | -0.005033333 | -77.37091 | -165.5211 | -0.007737091 | -0.001921463 | -0.005815628 | -0.7860775 | -0.7952572 | -1.289146
-2040 | -0.004344828 | -66.7874 | -162.338 | -0.00667874 | -0.002132204 | -0.004546536 | -0.7722148 | -0.7929004 | -1.28501
-2000 | -0.004666667 | -71.73462 | -159.1549 | -0.007173462 | -0.003074341 | -0.004099121 | -0.7577306 | -0.7897734 | -1.280301
-1960 | -0.006 | -92.23022 | -155.9718 | -0.009223022 | -0.003074341 | -0.006148682 | -0.7442356 | -0.7875137 | -1.276688
-1920 | -0.005333333 | -81.98242 | -152.7887 | -0.008198242 | -0.002280963 | -0.00591728 | -0.7308964 | -0.7858054 | -1.273923
-1880 | -0.004655172 | -71.55793 | -149.6056 | -0.007155793 | -0.00153717 | -0.005618623 | -0.7174852 | -0.7838053 | -1.270576
-1840 | -0.004033333 | -61.99921 | -146.4225 | -0.006199921 | -0.00153717 | -0.00466275 | -0.7036046 | -0.7808833 | -1.266567
-1800 | -0.0047 | -72.24701 | -143.2394 | -0.007224701 | -0.00153717 | -0.00568753 | -0.6899631 | -0.7779018 | -1.262613
-1760 | -0.005 | -76.85852 | -140.0563 | -0.007685852 | -0.001140481 | -0.006545371 | -0.6770768 | -0.7748348 | -1.259055
-1720 | -0.004966667 | -76.34613 | -136.8733 | -0.007634613 | -0.0001487584 | -0.007485855 | -0.6644569 | -0.7721605 | -1.256093
-1680 | -0.0043 | -66.09833 | -133.6902 | -0.006609833 | 0 | -0.006609833 | -0.6507251 | -0.7681128 | -1.252282
-1640 | -0.004223275 | -64.91893 | -130.5071 | -0.006491893 | -0.0001596784 | -0.006332214 | -0.6365557 | -0.763676 | -1.248113
-1600 | -0.004629229 | -71.15913 | -127.324 | -0.007115913 | -0.0007983918 | -0.006317521 | -0.6219129 | -0.7586794 | -1.243392
-1560 | -0.004982409 | -76.58811 | -124.1409 | -0.007658811 | -0.001437105 | -0.006221706 | -0.6079912 | -0.7528355 | -1.238694
-1520 | -0.004779432 | -73.46801 | -120.9578 | -0.007346801 | -0.001160117 | -0.006186684 | -0.5959932 | -0.7476248 | -1.236495
-1480 | -0.004576455 | -70.34791 | -117.7747 | -0.007034791 | -0.0007130171 | -0.006321774 | -0.5881967 | -0.7442514 | -1.234466
-1440 | -0.004373478 | -67.2278 | -114.5916 | -0.00672278 | -0.0002659177 | -0.006456863 | -0.5804002 | -0.7408781 | -1.231022
-1400 | -0.004170501 | -64.1077 | -111.4085 | -0.00641077 | 0.0001811817 | -0.006591952 | -0.5704644 | -0.7365401 | -1.226371
-1360 | -0.004 | -61.48682 | -108.2254 | -0.006148682 | 0.000621273 | -0.006769955 | -0.5542161 | -0.7248918 | -1.221714
-1320 | -0.004 | -61.48682 | -105.0423 | -0.006148682 | 0.0008347689 | -0.006983451 | -0.5377412 | -0.713017 | -1.21683
-1280 | -0.003826667 | -58.82239 | -101.8592 | -0.005882239 | 0.001043226 | -0.006925465 | -0.5212612 | -0.701137 | -1.21194
-1240 | -0.0036 | -55.33813 | -98.67606 | -0.005533813 | 0.001229736 | -0.00676355 | -0.5047593 | -0.6892352 | -1.207423
-1200 | -0.0036 | -55.33813 | -95.49297 | -0.005533813 | 0.001229736 | -0.00676355 | -0.4880709 | -0.6771468 | -1.203084
-1160 | -0.0036 | -55.33813 | -92.30987 | -0.005533813 | 0.001365179 | -0.006898993 | -0.4725836 | -0.6647515 | -1.198879
-1120 | -0.003578378 | -55.00577 | -89.12677 | -0.005500577 | 0.001619153 | -0.00711973 | -0.4591094 | -0.6516531 | -1.19476
-1080 | -0.003443243 | -52.92852 | -85.94367 | -0.005292852 | 0.002029065 | -0.007321917 | -0.4457208 | -0.6378396 | -1.190764
-1040 | -0.0034 | -52.26379 | -82.76057 | -0.005226379 | 0.002300455 | -0.007526834 | -0.4321408 | -0.6232821 | -1.186629
-1000 | -0.0034 | -52.26379 | -79.57747 | -0.005226379 | 0.00251322 | -0.007739599 | -0.4184767 | -0.6074939 | -1.182413
-960 | -0.0034 | -52.26379 | -76.39437 | -0.005226379 | 0.002728209 | -0.007954588 | -0.4048107 | -0.5913871 | -1.178176
-920 | -0.003197297 | -49.14791 | -73.21127 | -0.004914791 | 0.003103035 | -0.008017825 | -0.3913802 | -0.5743678 | -1.174069
-880 | -0.003036486 | -46.67597 | -70.02817 | -0.004667597 | 0.003381775 | -0.008049372 | -0.3778456 | -0.556927 | -1.169826
-840 | -0.003171622 | -48.75323 | -66.84508 | -0.004875323 | 0.003381775 | -0.008257098 | -0.3640086 | -0.5384478 | -1.165262
-800 | -0.0032 | -49.18945 | -63.66198 | -0.004918945 | 0.003565381 | -0.008484327 | -0.3503184 | -0.5197801 | -1.160808
-760 | -0.003119463 | -47.95146 | -60.47888 | -0.004795146 | 0.00377529 | -0.008570437 | -0.3366131 | -0.5008087 | -1.156379
-720 | -0.002851007 | -43.82483 | -57.29578 | -0.004382483 | 0.003980247 | -0.00836273 | -0.3229575 | -0.4812372 | -1.151945
-680 | -0.0028 | -43.04077 | -54.11268 | -0.004304077 | 0.004191705 | -0.008495782 | -0.3093319 | -0.4614844 | -1.147452
-640 | -0.0028 | -43.04077 | -50.92958 | -0.004304077 | 0.00440442 | -0.008708497 | -0.2957076 | -0.4412834 | -1.142937
-600 | -0.0028 | -43.04077 | -47.74648 | -0.004304077 | 0.004623809 | -0.008927886 | -0.2820854 | -0.4209626 | -1.138405
-560 | -0.002575676 | -39.59252 | -44.56338 | -0.003959252 | 0.005033721 | -0.008992973 | -0.2686266 | -0.400432 | -1.134135
-520 | -0.0024 | -36.89209 | -41.38029 | -0.003689209 | 0.005338752 | -0.009027961 | -0.2550576 | -0.3796828 | -1.1297
-480 | -0.0024 | -36.89209 | -38.19719 | -0.003689209 | 0.005550893 | -0.009240102 | -0.2413864 | -0.3587272 | -1.125091
-440 | -0.0024 | -36.89209 | -35.01409 | -0.003689209 | 0.005764389 | -0.009453598 | -0.2277439 | -0.3375508 | -1.120479
-400 | -0.00235 | -36.1235 | -31.83099 | -0.00361235 | 0.005972419 | -0.00958477 | -0.2141148 | -0.316295 | -1.115891
-360 | -0.002214865 | -34.04625 | -28.64789 | -0.003404625 | 0.006148682 | -0.009553306 | -0.2004797 | -0.2948164 | -1.11131
-320 | -0.00232027 | -35.66651 | -25.46479 | -0.003566651 | 0.006148682 | -0.009715332 | -0.1866735 | -0.2731162 | -1.10649
-280 | -0.0024 | -36.89209 | -22.28169 | -0.003689209 | 0.006294978 | -0.009984187 | -0.1729827 | -0.2514454 | -1.101752
-240 | -0.0024 | -36.89209 | -19.09859 | -0.003689209 | 0.006505305 | -0.01019451 | -0.1593524 | -0.2298013 | -1.096992
-200 | -0.002151351 | -33.06994 | -15.91549 | -0.003306994 | 0.006710261 | -0.01001725 | -0.1457059 | -0.2081201 | -1.092255
-160 | -0.002 | -30.74341 | -12.7324 | -0.003074341 | 0.006921537 | -0.009995878 | -0.1320727 | -0.1864421 | -1.087513
-120 | -0.002 | -30.74341 | -9.549297 | -0.003074341 | 0.007134155 | -0.0102085 | -0.1184482 | -0.1647617 | -1.08275
-80 | -0.001872 | -28.77583 | -6.366198 | -0.002877583 | 0.007344727 | -0.01022231 | -0.104844 | -0.1429858 | -1.07789
-40 | -0.001677333 | -25.78347 | -3.183099 | -0.002578347 | 0.007550581 | -0.01012893 | -0.09124449 | -0.1212301 | -1.073024
0 | -0.001410667 | -21.68435 | 0 | -0.002168435 | 0.007758948 | -0.009927383 | -0.07747367 | -0.09954429 | -1.068182
40 | -0.0014 | -21.52039 | 3.183099 | -0.002152039 | 0.007973937 | -0.01012598 | -0.06371952 | -0.07789489 | -1.063375
80 | -0.0014 | -21.52039 | 6.366198 | -0.002152039 | 0.008376526 | -0.01052856 | -0.05028505 | -0.05646285 | -1.058749
120 | -0.0014 | -21.52039 | 9.549297 | -0.002152039 | 0.008700384 | -0.01085242 | -0.03675979 | -0.03490638 | -1.054022
160 | -0.001267114 | -19.4777 | 12.7324 | -0.00194777 | 0.008905341 | -0.01085311 | -0.02309594 | -0.01321324 | -1.049085
200 | -0.001268027 | -19.49174 | 15.91549 | -0.001949174 | 0.009324067 | -0.01127324 | -0.009664916 | 0.00853022 | -1.044344
240 | -0.0014 | -21.52039 | 19.09859 | -0.002152039 | 0.009858948 | -0.01201099 | 0.003637264 | 0.03018557 | -1.039716
280 | -0.0014 | -21.52039 | 22.28169 | -0.002152039 | 0.01046514 | -0.01261718 | 0.01702339 | 0.0518206 | -1.035128
320 | -0.001244898 | -19.1362 | 25.46479 | -0.00191362 | 0.01067147 | -0.01258509 | 0.030834 | 0.07386936 | -1.030111
360 | -0.001 | -15.3717 | 28.64789 | -0.00153717 | 0.01088274 | -0.01241991 | 0.04449153 | 0.09593159 | -1.02505
400 | -0.001 | -15.3717 | 31.83099 | -0.00153717 | 0.01112619 | -0.01266336 | 0.05812988 | 0.1181145 | -1.019958
440 | -0.001 | -15.3717 | 35.01409 | -0.00153717 | 0.01154446 | -0.01308163 | 0.07162684 | 0.1401946 | -1.015049
480 | -0.0009648649 | -14.83162 | 38.19719 | -0.001483162 | 0.01182074 | -0.0133039 | 0.0852658 | 0.1623236 | -1.010051
520 | -0.0006945946 | -10.6771 | 41.38029 | -0.00106771 | 0.01198993 | -0.01305764 | 0.09901185 | 0.1845404 | -1.004885
560 | -0.0006 | -9.223022 | 44.56338 | -0.0009223022 | 0.01198993 | -0.01291223 | 0.1129856 | 0.2068755 | -0.9995242
600 | -0.0006201342 | -9.53252 | 47.74648 | -0.000953252 | 0.01230364 | -0.01325689 | 0.1266662 | 0.2287862 | -0.9944507
640 | -0.0007543624 | -11.59584 | 50.92958 | -0.001159584 | 0.0126048 | -0.01376438 | 0.1401741 | 0.2505944 | -0.9893073
680 | -0.0007102041 | -10.91705 | 54.11268 | -0.001091705 | 0.0126048 | -0.0136965 | 0.1539731 | 0.2725576 | -0.9838567
720 | -0.0005743243 | -8.828343 | 57.29578 | -0.0008828343 | 0.01277583 | -0.01365867 | 0.1675757 | 0.2942963 | -0.9786031
760 | -0.0004391892 | -6.751086 | 60.47888 | -0.0006751086 | 0.01299014 | -0.01366525 | 0.1811676 | 0.3155228 | -0.9733064
800 | -0.0004946667 | -7.60387 | 63.66198 | -0.000760387 | 0.01320071 | -0.0139611 | 0.1948085 | 0.3366889 | -0.9679705
840 | -0.0005428571 | -8.344639 | 66.84508 | -0.0008344639 | 0.01340743 | -0.01424189 | 0.2084739 | 0.3576662 | -0.9626035
880 | -0.0002707483 | -4.161863 | 70.02817 | -0.0004161863 | 0.0135271 | -0.01394329 | 0.2222375 | 0.3784999 | -0.9571208
920 | -0.0001 | -1.53717 | 73.21127 | -0.000153717 | 0.0135271 | -0.01368082 | 0.2360928 | 0.3992132 | -0.9514996
960 | 0 | 0 | 76.39437 | 0 | 0.01395115 | -0.01395115 | 0.2495166 | 0.4193329 | -0.9462745
1000 | 0 | 0 | 79.57747 | 0 | 0.01425469 | -0.01425469 | 0.2630326 | 0.4395073 | -0.9409008
1040 | 0.0001040541 | 1.599488 | 82.76057 | 0.0001599488 | 0.0144494 | -0.01428945 | 0.276679 | 0.4593591 | -0.9354088
1080 | 0.0002794521 | 4.295654 | 85.94367 | 0.0004295654 | 0.0144494 | -0.01401984 | 0.2905624 | 0.4793008 | -0.9297223
1120 | 0.0005534247 | 8.50708 | 89.12677 | 0.000850708 | 0.01458086 | -0.01373015 | 0.3043226 | 0.4987635 | -0.9241114
1160 | 0.0004878378 | 7.498899 | 92.30987 | 0.0007498899 | 0.01479145 | -0.01404156 | 0.31801 | 0.5178618 | -0.9185418
1200 | 0.0004469799 | 6.870842 | 95.49297 | 0.0006870842 | 0.01499505 | -0.01430796 | 0.3316784 | 0.5366183 | -0.912908
1240 | 0.0005812081 | 8.934158 | 98.67606 | 0.0008934158 | 0.01506427 | -0.01417085 | 0.3454689 | 0.5549147 | -0.9071399
1280 | 0.0007162162 | 11.00946 | 101.8592 | 0.001100946 | 0.01511124 | -0.01401029 | 0.3591638 | 0.5729905 | -0.9013498
1320 | 0.0007489933 | 11.5133 | 105.0423 | 0.00115133 | 0.01532473 | -0.0141734 | 0.3727217 | 0.5896837 | -0.8957271
1360 | 0.0006147651 | 9.449987 | 108.2254 | 0.0009449987 | 0.01569144 | -0.01474644 | 0.3862064 | 0.6058868 | -0.8902018
1400 | 0.0006 | 9.223022 | 111.4085 | 0.0009223022 | 0.01604635 | -0.01512405 | 0.3997262 | 0.6211654 | -0.8846444
1440 | 0.000704698 | 10.83241 | 114.5916 | 0.001083241 | 0.01625985 | -0.01517661 | 0.4134107 | 0.6358109 | -0.878947
1480 | 0.0009731544 | 14.95904 | 117.7747 | 0.001495904 | 0.01665021 | -0.0151543 | 0.4268839 | 0.6495928 | -0.8733994
1520 | 0.0008783784 | 13.50217 | 120.9578 | 0.001350217 | 0.01698989 | -0.01563967 | 0.4403956 | 0.6619522 | -0.8677829
1560 | 0.0008 | 12.29736 | 124.1409 | 0.001229736 | 0.01719761 | -0.01596788 | 0.4538892 | 0.673968 | -0.8620049
1600 | 0.0008 | 12.29736 | 127.324 | 0.001229736 | 0.01740925 | -0.01617951 | 0.4674104 | 0.6844412 | -0.8561764
1640 | 0.001055782 | 16.22917 | 130.5071 | 0.001622917 | 0.01761995 | -0.01599703 | 0.4810978 | 0.6944434 | -0.8503087
1680 | 0.0012 | 18.44604 | 133.6902 | 0.001844604 | 0.01782909 | -0.01598448 | 0.4947866 | 0.703531 | -0.8443792
1720 | 0.0012 | 18.44604 | 136.8733 | 0.001844604 | 0.01803683 | -0.01619222 | 0.5084769 | 0.7117746 | -0.8384219
1760 | 0.0012 | 18.44604 | 140.0563 | 0.001844604 | 0.01824749 | -0.01640289 | 0.5220402 | 0.7194277 | -0.8324487
1800 | 0.001340541 | 20.60639 | 143.2394 | 0.002060639 | 0.01847493 | -0.01641429 | 0.5355229 | 0.7260735 | -0.8264622
1840 | 0.0016 | 24.59473 | 146.4225 | 0.002459473 | 0.01888759 | -0.01642812 | 0.5488204 | 0.7322796 | -0.8206635
1880 | 0.0016 | 24.59473 | 149.6056 | 0.002459473 | 0.01918221 | -0.01672274 | 0.5622514 | 0.7377955 | -0.8147336
1920 | 0.0016 | 24.59473 | 152.7887 | 0.002459473 | 0.019392 | -0.01693252 | 0.5759076 | 0.7431348 | -0.8086583
1960 | 0.001616216 | 24.844 | 155.9718 | 0.0024844 | 0.01960698 | -0.01712258 | 0.5895055 | 0.7478871 | -0.8026137
2000 | 0.001886486 | 28.99851 | 159.1549 | 0.002899851 | 0.01981609 | -0.01691624 | 0.6030065 | 0.7522708 | -0.7965561
2040 | 0.001922148 | 29.54668 | 162.338 | 0.002954668 | 0.01998322 | -0.01702855 | 0.6165066 | 0.7564139 | -0.7903633
2080 | 0.0018 | 27.66907 | 165.5211 | 0.002766907 | 0.01998322 | -0.01721631 | 0.6301401 | 0.7602763 | -0.7839755
2120 | 0.0018 | 27.66907 | 168.7042 | 0.002766907 | 0.02013801 | -0.0173711 | 0.6437621 | 0.7638417 | -0.7777159
2160 | 0.001965986 | 30.22056 | 171.8873 | 0.003022056 | 0.02035049 | -0.01732843 | 0.6573691 | 0.7669327 | -0.7714508
2200 | 0.0022 | 33.81775 | 175.0704 | 0.003381775 | 0.02055682 | -0.01717504 | 0.6709503 | 0.7698674 | -0.7651795
2240 | 0.0022 | 33.81775 | 178.2535 | 0.003381775 | 0.02076539 | -0.01738362 | 0.684522 | 0.772566 | -0.7588924
2280 | 0.002112752 | 32.47659 | 181.4366 | 0.003247659 | 0.02097696 | -0.0177293 | 0.6980661 | 0.7750303 | -0.7525134
2320 | 0.002043537 | 31.41265 | 184.6197 | 0.003141265 | 0.02119347 | -0.0180522 | 0.7116052 | 0.7773905 | -0.7461681
2360 | 0.002315646 | 35.59543 | 187.8028 | 0.003559543 | 0.02140071 | -0.01784117 | 0.7251536 | 0.7794201 | -0.7398172
2400 | 0.0024 | 36.89209 | 190.9859 | 0.003689209 | 0.02152039 | -0.01783118 | 0.7387676 | 0.7814686 | -0.7333151
2440 | 0.002371812 | 36.45879 | 194.169 | 0.003645879 | 0.02152039 | -0.01787451 | 0.7524913 | 0.7834604 | -0.7266651
2480 | 0.002237584 | 34.39548 | 197.3521 | 0.003439548 | 0.02152039 | -0.01808084 | 0.7662573 | 0.7853585 | -0.7199896
2520 | 0.002297959 | 35.32355 | 200.5352 | 0.003532355 | 0.02163048 | -0.01809813 | 0.7799044 | 0.7870665 | -0.7133657
2560 | 0.0024 | 36.89209 | 203.7183 | 0.003689209 | 0.02183828 | -0.01814907 | 0.7933884 | 0.7885393 | -0.7068395
2600 | 0.0024 | 36.89209 | 206.9014 | 0.003689209 | 0.02204742 | -0.01835821 | 0.8068535 | 0.7899737 | -0.7003048
2640 | 0.0024 | 36.89209 | 210.0845 | 0.003689209 | 0.02226083 | -0.01857162 | 0.8202867 | 0.7913511 | -0.6937016
2680 | 0.002477852 | 38.08881 | 213.2676 | 0.003808881 | 0.02247592 | -0.01866704 | 0.8337458 | 0.7926967 | -0.687105
2720 | 0.002746309 | 42.21544 | 216.4507 | 0.004221544 | 0.02268365 | -0.01846211 | 0.8472299 | 0.7939824 | -0.6804915
2760 | 0.002908108 | 44.70258 | 219.6338 | 0.004470258 | 0.02289138 | -0.01842112 | 0.8607794 | 0.7951986 | -0.6737782
2800 | 0.003 | 46.11511 | 222.8169 | 0.004611511 | 0.02310086 | -0.01848935 | 0.8743271 | 0.7963605 | -0.6670666
2840 | 0.003 | 46.11511 | 226 | 0.004611511 | 0.02331736 | -0.01870585 | 0.8877255 | 0.7974058 | -0.6603554
2880 | 0.003221333 | 49.51738 | 229.1831 | 0.004951738 | 0.02352702 | -0.01857528 | 0.9011443 | 0.7984197 | -0.6535691
2920 | 0.0034 | 52.26379 | 232.3662 | 0.005226379 | 0.02373517 | -0.01850879 | 0.914596 | 0.7992957 | -0.6467325
2960 | 0.0034 | 52.26379 | 235.5493 | 0.005226379 | 0.0239443 | -0.01871793 | 0.928013 | 0.8001553 | -0.6398592
3000 | 0.003284354 | 50.48611 | 238.7324 | 0.005048611 | 0.02415956 | -0.01911094 | 0.9413938 | 0.8009052 | -0.6329664
3040 | 0.003251351 | 49.97881 | 241.9155 | 0.004997881 | 0.02445763 | -0.01945975 | 0.9547505 | 0.801557 | -0.6261564
3080 | 0.003386486 | 52.05607 | 245.0986 | 0.005205607 | 0.02487308 | -0.01966747 | 0.9680084 | 0.8019975 | -0.6194541
3120 | 0.003522449 | 54.14604 | 248.2817 | 0.005414604 | 0.02509535 | -0.01968074 | 0.9813058 | 0.802622 | -0.6124079
3160 | 0.003541497 | 54.43884 | 251.4648 | 0.005443884 | 0.02530702 | -0.01986314 | 0.9945929 | 0.8032092 | -0.6053361
3200 | 0.003405442 | 52.34745 | 254.6479 | 0.005234745 | 0.02552322 | -0.02028847 | 1.007801 | 0.8037771 | -0.5982553
3240 | 0.003659459 | 56.25213 | 257.831 | 0.005625213 | 0.02572955 | -0.02010434 | 1.021033 | 0.8042876 | -0.591129
3280 | 0.00386443 | 59.40287 | 261.0141 | 0.005940287 | 0.02593663 | -0.01999635 | 1.034282 | 0.8047857 | -0.5839833437
3320 | 0.003998658 | 61.46618 | 264.1972 | 0.006146618 | 0.0261319 | -0.01998528 | 1.047666 | 0.8052511 | -0.5768053
3360 | 0.004 | 61.48682 | 267.3803 | 0.006148682 | 0.0261319 | -0.01998322 | 1.061307 | 0.8058788 | -0.569323
3400 | 0.004068919 | 62.54622 | 270.5634 | 0.006254622 | 0.02626484 | -0.02001022 | 1.07462 | 0.8063405 | -0.5619738
3440 | 0.004208108 | 64.68579 | 273.7465 | 0.006468579 | 0.02647234 | -0.02000376 | 1.087838 | 0.8067041 | -0.5546978
3480 | 0.004478378 | 68.84031 | 276.9296 | 0.006884031 | 0.02667868 | -0.01979464 | 1.101069 | 0.8070624 | -0.5472967
3520 | 0.004525676 | 69.56735 | 280.1127 | 0.006956735 | 0.02689182 | -0.01993509 | 1.114319 | 0.8074109 | -0.53989
3560 | 0.004409459 | 67.78091 | 283.2958 | 0.006778091 | 0.02715806 | -0.02037997 | 1.127565 | 0.807705 | -0.5325243
3600 | 0.004544595 | 69.85816 | 286.4789 | 0.006985816 | 0.02757351 | -0.0205877 | 1.140561 | 0.8078479 | -0.5251441
3640 | 0.00467973 | 71.93542 | 289.662 | 0.007193542 | 0.02782794 | -0.0206344 | 1.153647 | 0.8081496 | -0.5176028
3680 | 0.004785235 | 73.55721 | 292.8451 | 0.007355721 | 0.02803712 | -0.0206814 | 1.166639 | 0.8084956 | -0.5100162
3720 | 0.004651007 | 71.4939 | 296.0282 | 0.00714939 | 0.02825362 | -0.02110424 | 1.179594 | 0.8088646 | -0.5023764
3760 | 0.0046 | 70.70984 | 299.2113 | 0.007070984 | 0.02846258 | -0.0213916 | 1.192555 | 0.809242 | -0.4946665
3800 | 0.004638095 | 71.29543 | 302.3944 | 0.007129543 | 0.02867031 | -0.02154076 | 1.205549 | 0.8096153 | -0.4868902
3840 | 0.004910204 | 75.4782 | 305.5775 | 0.00754782 | 0.02887803 | -0.02133021 | 1.218629 | 0.809961 | -0.4790393
3880 | 0.005 | 76.85852 | 308.7606 | 0.007685852 | 0.0288988 | -0.02121295 | 1.23188 | 0.8104596 | -0.4710007
3920 | 0.005 | 76.85852 | 311.9437 | 0.007685852 | 0.02899919 | -0.02131334 | 1.245036 | 0.8108808 | -0.4630417
3960 | 0.005 | 76.85852 | 315.1268 | 0.007685852 | 0.02920624 | -0.02152039 | 1.258061 | 0.8111962 | -0.4549858
4000 | 0.005198639 | 79.91195 | 318.3099 | 0.007991195 | 0.02920624 | -0.02121504 | 1.271285 | 0.8116276 | -0.4466828
4040 | 0.0054 | 83.0072 | 321.493 | 0.00830072 | 0.02932315 | -0.02102243 | 1.284225 | 0.8119312 | -0.4384589
4080 | 0.0054 | 83.0072 | 324.6761 | 0.00830072 | 0.0295386 | -0.02123788 | 1.297052 | 0.8121122 | -0.4303514
4120 | 0.005294595 | 81.38694 | 327.8592 | 0.008138694 | 0.02974632 | -0.02160763 | 1.309844 | 0.8122836 | -0.4221785
4160 | 0.005240541 | 80.55604 | 331.0423 | 0.008055604 | 0.02995587 | -0.02190027 | 1.32259 | 0.8124396 | -0.4139516
4200 | 0.005375676 | 82.6333 | 334.2254 | 0.00826333 | 0.03016779 | -0.02190446 | 1.335281 | 0.8125932 | -0.4056712
4240 | 0.005510067 | 84.69912 | 337.4085 | 0.008469912 | 0.03038583 | -0.02191591 | 1.34785 | 0.8127353 | -0.3973595
4280 | 0.005555405 | 85.39605 | 340.5916 | 0.008539605 | 0.03059485 | -0.02205524 | 1.360375 | 0.8128586 | -0.3890014
4320 | 0.00542027 | 83.31879 | 343.7747 | 0.008331879 | 0.03074341 | -0.02241153 | 1.372873 | 0.8130576 | -0.3805457
4360 | 0.005515646 | 84.78488 | 346.9578 | 0.008478488 | 0.03074341 | -0.02226492 | 1.385513 | 0.8134232 | -0.3718873
4400 | 0.005651351 | 86.8709 | 350.1409 | 0.00868709 | 0.03074341 | -0.02205632 | 1.398159 | 0.8137369 | -0.3631705
4440 | 0.005786486 | 88.94816 | 353.324 | 0.008894816 | 0.03083007 | -0.02193525 | 1.410681 | 0.8139491 | -0.3544678
4480 | 0.005678378 | 87.28635 | 356.5071 | 0.008728635 | 0.0310364 | -0.02230776 | 1.423024 | 0.8140712 | -0.3458137
4520 | 0.0056 | 86.08154 | 359.6902 | 0.008608154 | 0.03105084 | -0.02244269 | 1.435415 | 0.8143738 | -0.3368869
4560 | 0.0056 | 86.08154 | 362.8733 | 0.008608154 | 0.03115114 | -0.02254299 | 1.447634 | 0.8145674 | -0.328046
4600 | 0.005854054 | 89.98679 | 366.0564 | 0.008998679 | 0.03136859 | -0.02236991 | 1.459626 | 0.8146428 | -0.3192297
4640 | 0.006 | 92.23022 | 369.2395 | 0.009223022 | 0.03157492 | -0.0223519 | 1.4716 | 0.8147286 | -0.3102845
4680 | 0.006 | 92.23022 | 372.4226 | 0.009223022 | 0.03178363 | -0.02256061 | 1.48346 | 0.8148369 | -0.3012355
4720 | 0.006 | 92.23022 | 375.6057 | 0.009223022 | 0.03197314 | -0.02275012 | 1.495276 | 0.8149687 | -0.2921108
4760 | 0.006138776 | 94.36344 | 378.7888 | 0.009436344 | 0.03197314 | -0.0225368 | 1.507151 | 0.8152933 | -0.2827333
4800 | 0.0064 | 98.37891 | 381.9719 | 0.009837891 | 0.03224963 | -0.02241174 | 1.518622 | 0.8153187 | -0.2735376
4840 | 0.0064 | 98.37891 | 385.155 | 0.009837891 | 0.03258801 | -0.02275012 | 1.529932 | 0.8152415 | -0.2643244
4880 | 0.0064 | 98.37891 | 388.3381 | 0.009837891 | 0.03258801 | -0.02275012 | 1.541402 | 0.8155037 | -0.2546833
4920 | 0.006416327 | 98.62987 | 391.5212 | 0.009862987 | 0.03274386 | -0.02288088 | 1.55267 | 0.8156106 | -0.2451265
4960 | 0.006552381 | 100.7213 | 394.7043 | 0.01007213 | 0.03295569 | -0.02288356 | 1.563821 | 0.8156317 | -0.2355711
5000 | 0.006688435 | 102.8126 | 397.8874 | 0.01028126 | 0.03316341 | -0.02288215 | 1.574942 | 0.815648 | -0.2259494
5040 | 0.0068 | 104.5276 | 401.0705 | 0.01045276 | 0.03337825 | -0.02292549 | 1.585961 | 0.8156326 | -0.2162991
5080 | 0.0068 | 104.5276 | 404.2536 | 0.01045276 | 0.03359416 | -0.0231414 | 1.596868 | 0.8156323 | -0.2065801
5120 | 0.006993197 | 107.4974 | 407.4367 | 0.01074974 | 0.03380915 | -0.02305941 | 1.607664 | 0.8156499 | -0.1967774
5160 | 0.0072 | 110.6763 | 410.6198 | 0.01106763 | 0.03421658 | -0.02314896 | 1.618149 | 0.8155026 | -0.1870956
5200 | 0.0072 | 110.6763 | 413.8029 | 0.01106763 | 0.03453654 | -0.02346891 | 1.628678 | 0.8154501 | -0.1772548
5240 | 0.0072 | 110.6763 | 416.986 | 0.01106763 | 0.03475286 | -0.02368523 | 1.639123 | 0.8155012 | -0.1672274
5280 | 0.007240541 | 111.2994 | 420.169 | 0.01112994 | 0.03496636 | -0.02383641 | 1.649526 | 0.8155551 | -0.1571257
5320 | 0.007375676 | 113.3767 | 423.3521 | 0.01133767 | 0.03517541 | -0.02383774 | 1.65978 | 0.8156134 | -0.1469311
5360 | 0.007512329 | 115.4773 | 426.5352 | 0.01154773 | 0.03535492 | -0.02380719 | 1.670004 | 0.8156753 | -0.1366033
5400 | 0.00755102 | 116.0721 | 429.7183 | 0.01160721 | 0.03535492 | -0.02374771 | 1.680334 | 0.8159062 | -0.125921
5440 | 0.007414966 | 113.9807 | 432.9014 | 0.01139807 | 0.03550442 | -0.02410636 | 1.690401 | 0.8159538 | -0.1153266
5480 | 0.00752027 | 115.5994 | 436.0845 | 0.01155994 | 0.03571464 | -0.0241547 | 1.700359 | 0.81594 | -0.1047316
5520 | 0.007656164 | 117.6883 | 439.2676 | 0.01176883 | 0.03592378 | -0.02415495 | 1.710111 | 0.8159256 | -0.09406186
5560 | 0.007793151 | 119.794 | 442.4507 | 0.0119794 | 0.03613866 | -0.02415926 | 1.719831 | 0.8159055 | -0.08332285
5600 | 0.007669863 | 117.8989 | 445.6338 | 0.01178989 | 0.03635355 | -0.02456366 | 1.729486 | 0.8158854 | -0.07250498
5640 | 0.0076 | 116.825 | 448.8169 | 0.0116825 | 0.03656557 | -0.02488308 | 1.739045 | 0.81587 | -0.06157164
5680 | 0.0076 | 116.825 | 452 | 0.0116825 | 0.03677497 | -0.02509248 | 1.748488 | 0.8158578 | -0.05061521
5720 | 0.007872109 | 121.0077 | 455.1831 | 0.01210077 | 0.03689209 | -0.02479132 | 1.757782 | 0.8159389 | -0.03954715
5760 | 0.008 | 122.9736 | 458.3662 | 0.01229736 | 0.03689841 | -0.02460104 | 1.767084 | 0.8161312 | -0.02829298
5800 | 0.008 | 122.9736 | 461.5493 | 0.01229736 | 0.03710898 | -0.02481161 | 1.775989 | 0.81612 | -0.01718657
5840 | 0.008 | 122.9736 | 464.7324 | 0.01229736 | 0.03731873 | -0.02502137 | 1.784842 | 0.8160884 | -0.006022856
5880 | 0.008157823 | 125.3996 | 467.9155 | 0.01253996 | 0.03752892 | -0.02498895 | 1.793528 | 0.8160464 | 0.005291073
5920 | 0.0084 | 129.1223 | 471.0986 | 0.01291223 | 0.03774851 | -0.02483628 | 1.802036 | 0.8159949 | 0.01661442
5960 | 0.0084 | 129.1223 | 474.2817 | 0.01291223 | 0.03796281 | -0.02505058 | 1.810344 | 0.8159484 | 0.0279619
6000 | 0.008310959 | 127.7536 | 477.4648 | 0.01277536 | 0.03817411 | -0.02539875 | 1.818451 | 0.8159042 | 0.03942535
6040 | 0.008226207 | 126.4508 | 480.6479 | 0.01264508 | 0.03838325 | -0.02573817 | 1.826473 | 0.8158622 | 0.05102493
6080 | 0.008364138 | 128.5711 | 483.831 | 0.01285711 | 0.03842926 | -0.02557215 | 1.834383 | 0.8159834 | 0.06292198
6120 | 0.00850137 | 130.6805 | 487.0141 | 0.01306805 | 0.03842926 | -0.02536121 | 1.842246 | 0.8161819 | 0.07490256
6160 | 0.008561379 | 131.603 | 490.1972 | 0.0131603 | 0.03842926 | -0.02526896 | 1.8498 | 0.8163819 | 0.0869451
6200 | 0.008423448 | 129.4828 | 493.3803 | 0.01294828 | 0.03842926 | -0.02548098 | 1.857154 | 0.8165801 | 0.09905091
6240 | 0.008514483 | 130.8821 | 496.5634 | 0.01308821 | 0.03842926 | -0.02534105 | 1.864264 | 0.8167605 | 0.1113033
6280 | 0.00870411 | 133.797 | 499.7465 | 0.0133797 | 0.0384378 | -0.0250581 | 1.871016 | 0.8169171 | 0.1235899
6320 | 0.008978082 | 138.0084 | 502.9296 | 0.01380084 | 0.0386513 | -0.02485045 | 1.87742 | 0.8168407 | 0.1357015
6360 | 0.008873973 | 136.4081 | 506.1127 | 0.01364081 | 0.03886133 | -0.02522052 | 1.883207 | 0.8167619 | 0.1477754
6400 | 0.008863014 | 136.2396 | 509.2958 | 0.01362396 | 0.03907048 | -0.02544652 | 1.888855 | 0.8166826 | 0.159962
6440 | 0.009 | 138.3453 | 512.4789 | 0.01383453 | 0.03929008 | -0.02545554 | 1.894058 | 0.8165809 | 0.1722113
6480 | 0.009273973 | 142.5568 | 515.662 | 0.01425568 | 0.03950855 | -0.02525287 | 1.899039 | 0.8164598 | 0.1844208
6520 | 0.0094 | 144.494 | 518.8451 | 0.0144494 | 0.03972339 | -0.02527399 | 1.903759 | 0.8163431 | 0.1966565
6560 | 0.0094 | 144.494 | 522.0282 | 0.0144494 | 0.03993112 | -0.02548172 | 1.908228 | 0.8162339 | 0.2089304
6600 | 0.0094 | 144.494 | 525.2113 | 0.0144494 | 0.03996643 | -0.02551703 | 1.912771 | 0.8163277 | 0.2215202
6640 | 0.009569863 | 147.1051 | 528.3944 | 0.01471051 | 0.03996643 | -0.02525592 | 1.917022 | 0.8164668 | 0.2341453
6680 | 0.0098 | 150.6427 | 531.5775 | 0.01506427 | 0.03997262 | -0.02490835 | 1.92121 | 0.8166278 | 0.2467779
6720 | 0.0098 | 150.6427 | 534.7606 | 0.01506427 | 0.04017895 | -0.02511468 | 1.925043 | 0.8165901 | 0.2593104
6760 | 0.0098 | 150.6427 | 537.9437 | 0.01506427 | 0.04038915 | -0.02532488 | 1.928739 | 0.81655 | 0.271839
6800 | 0.009866207 | 151.6604 | 541.1268 | 0.01516604 | 0.04060358 | -0.02543754 | 1.932313 | 0.8165075 | 0.2843794
6840 | 0.01014207 | 155.9009 | 544.3099 | 0.01559009 | 0.04082635 | -0.02523627 | 1.935679 | 0.816457 | 0.2970092
6880 | 0.0102 | 156.7914 | 547.493 | 0.01567914 | 0.04118989 | -0.02551075 | 1.938838 | 0.8162657 | 0.3094736
6920 | 0.0102 | 156.7914 | 550.6761 | 0.01567914 | 0.04155624 | -0.02587711 | 1.941751 | 0.816071 | 0.3219341
6960 | 0.0102 | 156.7914 | 553.8592 | 0.01567914 | 0.04176681 | -0.02608768 | 1.944752 | 0.8160316 | 0.334614
7000 | 0.01032 | 158.636 | 557.0423 | 0.0158636 | 0.04198703 | -0.02612343 | 1.947602 | 0.8159503 | 0.3473171
7040 | 0.0104 | 159.8657 | 560.2254 | 0.01598657 | 0.04220661 | -0.02622004 | 1.950326 | 0.8158578 | 0.3600442
7080 | 0.0104 | 159.8657 | 563.4085 | 0.01598657 | 0.0424216 | -0.02643503 | 1.952968 | 0.8157443 | 0.3728068
7120 | 0.01026849 | 157.8442 | 566.5916 | 0.01578442 | 0.04263086 | -0.02684644 | 1.955467 | 0.815656 | 0.3855752
7160 | 0.01026897 | 157.8515 | 569.7747 | 0.01578515 | 0.04273334 | -0.02694819 | 1.958046 | 0.815688 | 0.3984415
7200 | 0.0104069 | 159.9717 | 572.9578 | 0.01599717 | 0.04278493 | -0.02678776 | 1.960553 | 0.8157393 | 0.4113293
7240 | 0.01054483 | 162.092 | 576.1409 | 0.0162092 | 0.04321491 | -0.02700572 | 1.962662 | 0.8154019 | 0.4238674
7280 | 0.01051781 | 161.6766 | 579.324 | 0.01616766 | 0.04334821 | -0.02718054 | 1.964981 | 0.8153347 | 0.4366808
7320 | 0.01041931 | 160.1626 | 582.5071 | 0.01601626 | 0.04339617 | -0.02737992 | 1.967374 | 0.8153696 | 0.449496
7360 | 0.01055724 | 162.2828 | 585.6902 | 0.01622828 | 0.04361421 | -0.02738593 | 1.969521 | 0.8152513 | 0.4622709
7400 | 0.01069517 | 164.403 | 588.8733 | 0.0164403 | 0.04383101 | -0.0273907 | 1.97166 | 0.8151342 | 0.4750045
7440 | 0.01076712 | 165.509 | 592.0564 | 0.0165509 | 0.04404464 | -0.02749373 | 1.973725 | 0.8150202 | 0.4875776
7480 | 0.01063014 | 163.4033 | 595.2395 | 0.01634033 | 0.04425378 | -0.02791344 | 1.975787 | 0.8149101 | 0.5000832
7520 | 0.01070759 | 164.5938 | 598.4226 | 0.01645938 | 0.04427051 | -0.02781112 | 1.977874 | 0.8150063 | 0.512784
7560 | 0.01089167 | 167.4235 | 601.6057 | 0.01674235 | 0.04449727 | -0.02775492 | 1.979721 | 0.814914 | 0.5253059
7600 | 0.01116944 | 171.6934 | 604.7888 | 0.01716934 | 0.04490838 | -0.02773904 | 1.981313 | 0.8146635 | 0.5376433
7640 | 0.0112 | 172.1631 | 607.9719 | 0.01721631 | 0.04511752 | -0.02790121 | 1.983061 | 0.8146234 | 0.5501233
7680 | 0.01126027 | 173.0896 | 611.155 | 0.01730896 | 0.04519281 | -0.02788385 | 1.984891 | 0.8146842 | 0.5626439
7720 | 0.01139726 | 175.1953 | 614.3381 | 0.01751953 | 0.04524628 | -0.02772675 | 1.986644 | 0.8147813 | 0.5753433
7760 | 0.01167222 | 179.4219 | 617.5212 | 0.01794219 | 0.04546905 | -0.02752686 | 1.988191 | 0.8147308 | 0.5878153
7800 | 0.01172552 | 180.2412 | 620.7043 | 0.01802412 | 0.04568258 | -0.02765847 | 1.989639 | 0.8146376 | 0.6002066
7840 | 0.0116 | 178.3118 | 623.8874 | 0.01783118 | 0.04580768 | -0.0279765 | 1.991173 | 0.8146118 | 0.6125812
7880 | 0.0116 | 178.3118 | 627.0705 | 0.01783118 | 0.04580768 | -0.0279765 | 1.992824 | 0.8146799 | 0.6250146
7920 | 0.0116875 | 179.6568 | 630.2536 | 0.01796568 | 0.04603208 | -0.0280664 | 1.994205 | 0.8145074 | 0.6371564
7960 | 0.01177361 | 180.9805 | 633.4367 | 0.01809805 | 0.04638043 | -0.02828239 | 1.995433 | 0.8141926 | 0.6490223
8000 | 0.01163472 | 178.8455 | 636.6198 | 0.01788455 | 0.04672998 | -0.02884543 | 1.996609 | 0.8139033 | 0.6608434
8040 | 0.0116 | 178.3118 | 639.8029 | 0.01783118 | 0.04672998 | -0.0288988 | 1.998127 | 0.8139668 | 0.672971
8080 | 0.01164306 | 178.9736 | 642.986 | 0.01789736 | 0.04689038 | -0.02899302 | 1.999477 | 0.8138394 | 0.684834
8120 | 0.01178194 | 181.1086 | 646.1691 | 0.01811086 | 0.0471095 | -0.02899865 | 2.00073 | 0.8136662 | 0.6965916
8160 | 0.0118 | 181.3861 | 649.3522 | 0.01813861 | 0.04732153 | -0.02918291 | 2.001947 | 0.8135195 | 0.7083068
8200 | 0.01186069 | 182.319 | 652.5353 | 0.0182319 | 0.04734485 | -0.02911295 | 2.00331 | 0.8135841 | 0.7200778
8240 | 0.01199862 | 184.4392 | 655.7184 | 0.01844392 | 0.04734485 | -0.02890092 | 2.004682 | 0.8136832 | 0.7318244
8280 | 0.01227692 | 188.7172 | 658.9015 | 0.01887172 | 0.04735567 | -0.02848395 | 2.005985 | 0.8137715 | 0.7434996
8320 | 0.0124 | 190.6091 | 662.0846 | 0.01906091 | 0.04757218 | -0.02851126 | 2.007064 | 0.8136626 | 0.7548103
8360 | 0.01241517 | 190.8424 | 665.2677 | 0.01908424 | 0.04765228 | -0.02856805 | 2.008231 | 0.8137154 | 0.7663137
8400 | 0.0125531 | 192.9626 | 668.4508 | 0.01929626 | 0.04765228 | -0.02835602 | 2.009447 | 0.8138682 | 0.7778655
8440 | 0.01269167 | 195.0925 | 671.6339 | 0.01950925 | 0.04765228 | -0.02814303 | 2.010636 | 0.8140374 | 0.7892405
8480 | 0.01276944 | 196.2881 | 674.817 | 0.01962881 | 0.04782671 | -0.0281979 | 2.011657 | 0.8140045 | 0.8004117
8520 | 0.01263056 | 194.1532 | 678.0001 | 0.01941532 | 0.04804184 | -0.02862652 | 2.012638 | 0.8139187 | 0.8114738
8560 | 0.01270759 | 195.3373 | 681.1832 | 0.01953373 | 0.04825241 | -0.02871869 | 2.013624 | 0.8138109 | 0.8224077
8600 | 0.01284583 | 197.4623 | 684.3663 | 0.01974623 | 0.04847137 | -0.02872514 | 2.014568 | 0.813695 | 0.8332022
8640 | 0.01298472 | 199.5973 | 687.5494 | 0.01995973 | 0.04869181 | -0.02873208 | 2.015471 | 0.8135779 | 0.8438836
8680 | 0.01287552 | 197.9188 | 690.7325 | 0.01979188 | 0.0489113 | -0.02911942 | 2.01635 | 0.8133959 | 0.8544243
8720 | 0.0128 | 196.7578 | 693.9156 | 0.01967578 | 0.04912044 | -0.02944466 | 2.01723 | 0.8132109 | 0.8649367
8760 | 0.01280559 | 196.8438 | 697.0987 | 0.01968438 | 0.04918945 | -0.02950507 | 2.018218 | 0.8131419 | 0.8754636
8800 | 0.01308531 | 201.1436 | 700.2817 | 0.02011436 | 0.04925004 | -0.02913568 | 2.019192 | 0.8131026 | 0.8858499
8840 | 0.01311806 | 201.6469 | 703.4648 | 0.02016469 | 0.04947445 | -0.02930976 | 2.019953 | 0.812912 | 0.8958879
8880 | 0.01302098 | 200.1546 | 706.6479 | 0.02001546 | 0.04968903 | -0.02967357 | 2.020704 | 0.8127641 | 0.9059302
8920 | 0.01316084 | 202.3045 | 709.831 | 0.02023045 | 0.04980432 | -0.02957387 | 2.021541 | 0.8127167 | 0.9160652
8960 | 0.0134 | 205.9808 | 713.0141 | 0.02059808 | 0.04981336 | -0.02921528 | 2.022523 | 0.8127749 | 0.9262558
9000 | 0.0136 | 209.0552 | 716.1972 | 0.02090552 | 0.05003942 | -0.0291339 | 2.023299 | 0.8126381 | 0.9359575
9040 | 0.0136 | 209.0552 | 719.3803 | 0.02090552 | 0.05025693 | -0.02935141 | 2.024106 | 0.8125233 | 0.9454894
9080 | 0.0136 | 209.0552 | 722.5634 | 0.02090552 | 0.05041919 | -0.02951367 | 2.024952 | 0.8124953 | 0.9550113
9120 | 0.01365634 | 209.9212 | 725.7465 | 0.02099212 | 0.05041919 | -0.02942707 | 2.025943 | 0.8126302 | 0.9646803
9160 | 0.01379718 | 212.0862 | 728.9296 | 0.02120862 | 0.05041919 | -0.02921057 | 2.026913 | 0.8127639 | 0.9742824
9200 | 0.01366294 | 210.0226 | 732.1127 | 0.02100226 | 0.05060538 | -0.02960312 | 2.027685 | 0.8127114 | 0.9834985
9240 | 0.0136 | 209.0552 | 735.2958 | 0.02090552 | 0.05103406 | -0.03012854 | 2.02812 | 0.8124164 | 0.9923529
9280 | 0.01363636 | 209.6141 | 738.4789 | 0.02096141 | 0.05103406 | -0.03007264 | 2.028958 | 0.8125205 | 1.001584
9320 | 0.01391608 | 213.9139 | 741.662 | 0.02139139 | 0.05116291 | -0.02977152 | 2.029622 | 0.8124846 | 1.010649
9360 | 0.014 | 215.2039 | 744.8451 | 0.02152039 | 0.05138728 | -0.02986689 | 2.030151 | 0.8123279 | 1.019485
9400 | 0.014 | 215.2039 | 748.0282 | 0.02152039 | 0.05160532 | -0.03008493 | 2.030664 | 0.8121579 | 1.02821
9440 | 0.014 | 215.2039 | 751.2113 | 0.02152039 | 0.05181972 | -0.03029934 | 2.031174 | 0.8119773 | 1.0368
9480 | 0.01423497 | 218.8157 | 754.3944 | 0.02188157 | 0.05195636 | -0.03007479 | 2.031762 | 0.8118753 | 1.045356
9520 | 0.0144 | 221.3525 | 757.5775 | 0.02213525 | 0.05195636 | -0.02982111 | 2.032515 | 0.8119002 | 1.053965
9560 | 0.0144 | 221.3525 | 760.7606 | 0.02213525 | 0.05216853 | -0.03003328 | 2.033057 | 0.8116881 | 1.062275
9600 | 0.01426434 | 219.2671 | 763.9437 | 0.02192671 | 0.05226379 | -0.03033708 | 2.033744 | 0.8116151 | 1.070556
9640 | 0.01427606 | 219.4473 | 767.1268 | 0.02194473 | 0.05226379 | -0.03031906 | 2.034532 | 0.8116493 | 1.078837
9680 | 0.01441702 | 221.6142 | 770.3099 | 0.02216142 | 0.05226379 | -0.03010238 | 2.035372 | 0.8116493 | 1.087042
9720 | 0.01455887 | 223.7946 | 773.493 | 0.02237946 | 0.05242849 | -0.03004903 | 2.036044 | 0.8115071 | 1.094998
9760 | 0.0145007 | 222.9005 | 776.6761 | 0.02229005 | 0.052647 | -0.03035696 | 2.036641 | 0.8113566 | 1.102758
9800 | 0.01447943 | 222.5736 | 779.8592 | 0.02225736 | 0.05286351 | -0.03060615 | 2.037236 | 0.8111626 | 1.110393
9840 | 0.01476312 | 226.9343 | 783.0423 | 0.02269343 | 0.05309045 | -0.03039702 | 2.037806 | 0.8109356 | 1.117827
9880 | 0.01492254 | 229.3848 | 786.2254 | 0.02293848 | 0.05331438 | -0.0303759 | 2.038348 | 0.8107768 | 1.125222
9920 | 0.015 | 230.5756 | 789.4085 | 0.02305756 | 0.05353438 | -0.03047682 | 2.038864 | 0.8106234 | 1.132568
9960 | 0.0150028 | 230.6186 | 792.5916 | 0.02306186 | 0.05374937 | -0.03068751 | 2.039329 | 0.8104753 | 1.139846
10000 | 0.01514266 | 232.7684 | 795.7747 | 0.02327684 | 0.05380096 | -0.03052412 | 2.039933 | 0.8105106 | 1.147092
10040 | 0.01536738 | 236.2228 | 798.9578 | 0.02362228 | 0.05389165 | -0.03026937 | 2.040411 | 0.8105208 | 1.15423
10080 | 0.01557483 | 239.4116 | 802.1409 | 0.02394116 | 0.0541127 | -0.03017154 | 2.040758 | 0.8103704 | 1.161176
10120 | 0.01543497 | 237.2617 | 805.324 | 0.02372617 | 0.05432769 | -0.03060152 | 2.041111 | 0.8102314 | 1.168112
10160 | 0.0155049 | 238.3367 | 808.5071 | 0.02383367 | 0.05454823 | -0.03071456 | 2.041487 | 0.8101136 | 1.174915
10200 | 0.01564571 | 240.5013 | 811.6902 | 0.02405013 | 0.054773 | -0.03072287 | 2.041872 | 0.8099515 | 1.181608
10240 | 0.01578857 | 242.6972 | 814.8733 | 0.02426972 | 0.05499905 | -0.03072933 | 2.042314 | 0.8097603 | 1.188168
10280 | 0.0156695 | 240.867 | 818.0564 | 0.0240867 | 0.05521431 | -0.03112761 | 2.042782 | 0.8096142 | 1.194682
10320 | 0.0156 | 239.7986 | 821.2395 | 0.02397986 | 0.05533813 | -0.03135828 | 2.043364 | 0.8095482 | 1.201223
10360 | 0.01562837 | 240.2347 | 824.4226 | 0.02402347 | 0.05534266 | -0.03131919 | 2.044089 | 0.8095794 | 1.207776
10400 | 0.01591206 | 244.5954 | 827.6057 | 0.02445954 | 0.05556871 | -0.03110917 | 2.044601 | 0.8093891 | 1.214001
10440 | 0.01590213 | 244.4428 | 830.7888 | 0.02444428 | 0.05578846 | -0.03134418 | 2.04505 | 0.8092051 | 1.220166
10480 | 0.0158 | 242.8729 | 833.9719 | 0.02428729 | 0.05600496 | -0.03171767 | 2.04547 | 0.8090246 | 1.226265
10520 | 0.0158 | 242.8729 | 837.155 | 0.02428729 | 0.05622147 | -0.03193417 | 2.045825 | 0.8088654 | 1.232253
10560 | 0.01603944 | 246.5535 | 840.3381 | 0.02465535 | 0.0564458 | -0.03179045 | 2.046129 | 0.8087104 | 1.238189
10600 | 0.0162 | 249.0216 | 843.5212 | 0.02490216 | 0.05666961 | -0.03176745 | 2.046409 | 0.8085217 | 1.244081
10640 | 0.01619858 | 248.9998 | 846.7043 | 0.02489998 | 0.0568753 | -0.03197532 | 2.046708 | 0.8083782 | 1.24992
10680 | 0.01605674 | 246.8194 | 849.8874 | 0.02468194 | 0.0568753 | -0.03219336 | 2.047213 | 0.8084809 | 1.25577
10720 | 0.01617143 | 248.5824 | 853.0705 | 0.02485824 | 0.0568753 | -0.03201706 | 2.047717 | 0.808557 | 1.261538
10760 | 0.0164 | 252.0959 | 856.2536 | 0.02520959 | 0.05693141 | -0.03172181 | 2.048186 | 0.8085704 | 1.26725
10800 | 0.0164 | 252.0959 | 859.4367 | 0.02520959 | 0.05715581 | -0.03194622 | 2.048499 | 0.8084457 | 1.272659
10840 | 0.01628652 | 250.3516 | 862.6198 | 0.02503516 | 0.05737193 | -0.03233677 | 2.048912 | 0.8083051 | 1.278003
10880 | 0.01625532 | 249.872 | 865.8029 | 0.0249872 | 0.05758899 | -0.0326018 | 2.049339 | 0.8081225 | 1.283277
10920 | 0.01639716 | 252.0523 | 868.986 | 0.02520523 | 0.05780925 | -0.03260402 | 2.049791 | 0.8079618 | 1.288391
10960 | 0.01653901 | 254.2327 | 872.1691 | 0.02542327 | 0.05804216 | -0.03261888 | 2.050191 | 0.8077947 | 1.293535
11000 | 0.0166 | 255.1703 | 875.3522 | 0.02551703 | 0.05826421 | -0.03274718 | 2.05057 | 0.8076073 | 1.298696
11040 | 0.01664286 | 255.8291 | 878.5353 | 0.02558291 | 0.05841248 | -0.03282957 | 2.050939 | 0.807494 | 1.303762
11080 | 0.01692857 | 260.221 | 881.7184 | 0.0260221 | 0.05841248 | -0.03239038 | 2.051444 | 0.8075293 | 1.308921
11120 | 0.01710714 | 262.9659 | 884.9015 | 0.02629659 | 0.05841248 | -0.03211588 | 2.051948 | 0.8075343 | 1.314023
11160 | 0.0172 | 264.3933 | 888.0846 | 0.02643933 | 0.05841248 | -0.03197314 | 2.052403 | 0.807554 | 1.31904
11200 | 0.0172 | 264.3933 | 891.2677 | 0.02643933 | 0.05841248 | -0.03197314 | 2.052812 | 0.8076247 | 1.324019
11240 | 0.01733571 | 266.4795 | 894.4508 | 0.02664795 | 0.05841248 | -0.03176453 | 2.053225 | 0.8076714 | 1.328926
11280 | 0.01747914 | 268.6841 | 897.6339 | 0.02686841 | 0.05841248 | -0.03154406 | 2.053639 | 0.8077101 | 1.333746
11320 | 0.0175773 | 270.1931 | 900.817 | 0.02701931 | 0.05851422 | -0.0314949 | 2.053951 | 0.8076795 | 1.338497
11360 | 0.01743546 | 268.0127 | 904.0001 | 0.02680127 | 0.05873517 | -0.0319339 | 2.054145 | 0.8075296 | 1.343057
11400 | 0.01750714 | 269.1146 | 907.1832 | 0.02691146 | 0.05895321 | -0.03204175 | 2.054371 | 0.8073826 | 1.347554
11440 | 0.01765 | 271.3106 | 910.3663 | 0.02713106 | 0.05917877 | -0.03204771 | 2.054589 | 0.8072269 | 1.351983
11480 | 0.01779286 | 273.5065 | 913.5494 | 0.02735065 | 0.05940765 | -0.032057 | 2.054804 | 0.8070677 | 1.356343
11520 | 0.01766429 | 271.5302 | 916.7325 | 0.02715302 | 0.05963538 | -0.03248236 | 2.055032 | 0.8069098 | 1.360645
11560 | 0.0176 | 270.542 | 919.9156 | 0.0270542 | 0.05985371 | -0.03279951 | 2.055313 | 0.8067375 | 1.364882
11600 | 0.01764317 | 271.2055 | 923.0987 | 0.02712055 | 0.05994965 | -0.03282909 | 2.055711 | 0.806675 | 1.369095
11640 | 0.01793094 | 275.629 | 926.2818 | 0.0275629 | 0.05994965 | -0.03238674 | 2.056187 | 0.806675 | 1.373387
11680 | 0.01789065 | 275.0097 | 929.4649 | 0.02750097 | 0.05994965 | -0.03244867 | 2.056685 | 0.8066884 | 1.37766
11720 | 0.0178 | 273.6163 | 932.648 | 0.02736163 | 0.05994965 | -0.03258801 | 2.057195 | 0.8067229 | 1.381798
11760 | 0.0178 | 273.6163 | 935.8311 | 0.02736163 | 0.05994965 | -0.03258801 | 2.057706 | 0.8067572 | 1.385889
11800 | 0.01808 | 277.9204 | 939.0142 | 0.02779204 | 0.05994965 | -0.0321576 | 2.058195 | 0.806788 | 1.389953
11840 | 0.0182 | 279.765 | 942.1973 | 0.0279765 | 0.05994965 | -0.03197314 | 2.058638 | 0.806788 | 1.393999
11880 | 0.0182 | 279.765 | 945.3804 | 0.0279765 | 0.06011995 | -0.03214345 | 2.058866 | 0.8066504 | 1.397786
11920 | 0.0182 | 279.765 | 948.5635 | 0.0279765 | 0.06034492 | -0.03236842 | 2.059015 | 0.8064964 | 1.401483
11960 | 0.01843143 | 283.3225 | 951.7466 | 0.02833225 | 0.06057616 | -0.03224391 | 2.059156 | 0.8063363 | 1.40515
12000 | 0.0186 | 285.9137 | 954.9297 | 0.02859137 | 0.06080906 | -0.03221769 | 2.059285 | 0.8061743 | 1.408831
12040 | 0.01859708 | 285.8688 | 958.1128 | 0.02858688 | 0.06103225 | -0.03244537 | 2.059405 | 0.8060217 | 1.412459
12080 | 0.01845109 | 283.6248 | 961.2959 | 0.02836248 | 0.0612529 | -0.03289042 | 2.059549 | 0.8058736 | 1.41603
12120 | 0.01849286 | 284.2667 | 964.479 | 0.02842667 | 0.06147568 | -0.033049 | 2.059705 | 0.8057293 | 1.419533
12160 | 0.0186 | 285.9137 | 967.6621 | 0.02859137 | 0.06148682 | -0.03289545 | 2.060138 | 0.8058282 | 1.423226
12200 | 0.0186 | 285.9137 | 970.8452 | 0.02859137 | 0.06162516 | -0.03303379 | 2.060458 | 0.8057765 | 1.426766
12240 | 0.0186 | 285.9137 | 974.0283 | 0.02859137 | 0.06184512 | -0.03325375 | 2.060717 | 0.8056276 | 1.430192
12280 | 0.01873913 | 288.0524 | 977.2114 | 0.02880524 | 0.0620663 | -0.03326106 | 2.060951 | 0.8054779 | 1.433525
12320 | 0.01902878 | 292.5047 | 980.3944 | 0.02925047 | 0.06229882 | -0.03304834 | 2.061161 | 0.8053169 | 1.43682
12360 | 0.01931655 | 296.9282 | 983.5775 | 0.02969282 | 0.06252893 | -0.0328361 | 2.061339 | 0.8051583 | 1.440094
12400 | 0.0194 | 298.2111 | 986.7606 | 0.02982111 | 0.06275388 | -0.03293278 | 2.061494 | 0.8049735 | 1.443339
12440 | 0.01944783 | 298.9462 | 989.9437 | 0.02989462 | 0.06297348 | -0.03307886 | 2.061615 | 0.8047885 | 1.446509
12480 | 0.01959275 | 301.174 | 993.1268 | 0.0301174 | 0.06302399 | -0.03290659 | 2.061856 | 0.8047722 | 1.449826
12520 | 0.01973768 | 303.4018 | 996.3099 | 0.03034018 | 0.06302399 | -0.03268381 | 2.062132 | 0.804787 | 1.4532
12560 | 0.01971739 | 303.0899 | 999.493 | 0.03030899 | 0.06302399 | -0.032715 | 2.062408 | 0.804787 | 1.456488
12600 | 0.0196 | 301.2854 | 1002.676 | 0.03012854 | 0.06302399 | -0.03289545 | 2.062715 | 0.8048191 | 1.459754
12640 | 0.0196 | 301.2854 | 1005.859 | 0.03012854 | 0.06302399 | -0.03289545 | 2.06306 | 0.8048435 | 1.462991
12680 | 0.01971825 | 303.1031 | 1009.042 | 0.03031031 | 0.06310658 | -0.03279627 | 2.06335 | 0.8047609 | 1.466079
12720 | 0.01973623 | 303.3795 | 1012.225 | 0.03033795 | 0.06333584 | -0.03299789 | 2.063507 | 0.8045519 | 1.469019
12760 | 0.0196 | 301.2854 | 1015.409 | 0.03012854 | 0.06355702 | -0.03342848 | 2.063702 | 0.8043614 | 1.471912
12800 | 0.0196 | 301.2854 | 1018.592 | 0.03012854 | 0.06378558 | -0.03365704 | 2.063888 | 0.8041634 | 1.47471
12840 | 0.01980294 | 304.4049 | 1021.775 | 0.03044049 | 0.06408853 | -0.03364804 | 2.063998 | 0.803891 | 1.477436
12880 | 0.02 | 307.4341 | 1024.958 | 0.03074341 | 0.06454739 | -0.03380398 | 2.063889 | 0.8034932 | 1.47998
12920 | 0.02 | 307.4341 | 1028.141 | 0.03074341 | 0.06498717 | -0.03424376 | 2.063775 | 0.8031157 | 1.482522
12960 | 0.02 | 307.4341 | 1031.324 | 0.03074341 | 0.06517602 | -0.03443262 | 2.063863 | 0.80299 | 1.4853
13000 | 0.02017481 | 310.1213 | 1034.507 | 0.03101213 | 0.06523 | -0.03421787 | 2.064064 | 0.803011 | 1.488129
13040 | 0.0204 | 313.5828 | 1037.69 | 0.03135828 | 0.06546468 | -0.03410641 | 2.064072 | 0.8028727 | 1.49076
13080 | 0.0204 | 313.5828 | 1040.873 | 0.03135828 | 0.06568694 | -0.03432866 | 2.064091 | 0.8027558 | 1.493401
13120 | 0.02027246 | 311.6223 | 1044.056 | 0.03116223 | 0.06579089 | -0.03462866 | 2.064255 | 0.8027606 | 1.496122
13160 | 0.02027353 | 311.6387 | 1047.24 | 0.03116387 | 0.06579089 | -0.03462702 | 2.064567 | 0.8028374 | 1.498946
13200 | 0.0204 | 313.5828 | 1050.423 | 0.03135828 | 0.06579089 | -0.03443262 | 2.064873 | 0.8029146 | 1.50176
13240 | 0.0204 | 313.5828 | 1053.606 | 0.03135828 | 0.06599434 | -0.03463607 | 2.064973 | 0.8027826 | 1.504341
13280 | 0.0204 | 313.5828 | 1056.789 | 0.03135828 | 0.06609833 | -0.03474005 | 2.065197 | 0.8027166 | 1.507038
13320 | 0.02052353 | 315.4816 | 1059.972 | 0.03154816 | 0.06609833 | -0.03455017 | 2.065527 | 0.8027295 | 1.509801
13360 | 0.02080889 | 319.8681 | 1063.155 | 0.03198681 | 0.06609833 | -0.03411152 | 2.065892 | 0.8027295 | 1.512518
13400 | 0.02095704 | 322.1454 | 1066.338 | 0.03221454 | 0.06630254 | -0.034088 | 2.066052 | 0.8025252 | 1.514994
13440 | 0.021 | 322.8058 | 1069.521 | 0.03228058 | 0.06640576 | -0.03412518 | 2.066313 | 0.802422 | 1.517541
13480 | 0.0211 | 324.343 | 1072.704 | 0.0324343 | 0.06640576 | -0.03397147 | 2.06666 | 0.8024241 | 1.520157
13520 | 0.02139412 | 328.864 | 1075.887 | 0.0328864 | 0.06640576 | -0.03351936 | 2.066962 | 0.8024585 | 1.522736
13560 | 0.0214 | 328.9545 | 1079.071 | 0.03289545 | 0.0666186 | -0.03372315 | 2.067041 | 0.8022805 | 1.525061
13600 | 0.02130815 | 327.5425 | 1082.254 | 0.03275425 | 0.06684883 | -0.03409457 | 2.06709 | 0.8020856 | 1.527366
13640 | 0.02124 | 326.495 | 1085.437 | 0.0326495 | 0.06702063 | -0.03437113 | 2.067171 | 0.8019491 | 1.529712
13680 | 0.02138815 | 328.7723 | 1088.62 | 0.03287723 | 0.06702063 | -0.0341434 | 2.067403 | 0.8019919 | 1.532186
13720 | 0.02153835 | 331.0811 | 1091.803 | 0.03310811 | 0.06748888 | -0.03438077 | 2.06711 | 0.8015929 | 1.534156
13760 | 0.02151194 | 330.6752 | 1094.986 | 0.03306752 | 0.06778921 | -0.0347217 | 2.066985 | 0.8013635 | 1.536297
13800 | 0.02143759 | 329.5323 | 1098.169 | 0.03295323 | 0.06794293 | -0.0349897 | 2.067007 | 0.8012818 | 1.538594
13840 | 0.02158797 | 331.8439 | 1101.352 | 0.03318439 | 0.06794293 | -0.03475854 | 2.067252 | 0.8013571 | 1.541045
13880 | 0.02173731 | 334.1395 | 1104.535 | 0.03341395 | 0.06817705 | -0.0347631 | 2.067278 | 0.8011789 | 1.543195
13920 | 0.02171278 | 333.7625 | 1107.718 | 0.03337625 | 0.06840408 | -0.03502784 | 2.067333 | 0.8009898 | 1.545299
13960 | 0.0216 | 332.0288 | 1110.902 | 0.03320288 | 0.0685578 | -0.03535492 | 2.067461 | 0.8008745 | 1.54743
14000 | 0.0216 | 332.0288 | 1114.085 | 0.03320288 | 0.0685578 | -0.03535492 | 2.067752 | 0.8008914 | 1.549715
14040 | 0.02187576 | 336.2677 | 1117.268 | 0.03362677 | 0.06880375 | -0.03517698 | 2.067855 | 0.8006454 | 1.551735
14080 | 0.022 | 338.1775 | 1120.451 | 0.03381775 | 0.06920938 | -0.03539163 | 2.06776 | 0.8002398 | 1.55358
14120 | 0.022 | 338.1775 | 1123.634 | 0.03381775 | 0.0694801 | -0.03566235 | 2.067769 | 0.7999389 | 1.555544
14160 | 0.022 | 338.1775 | 1126.817 | 0.03381775 | 0.0694801 | -0.03566235 | 2.068016 | 0.7999246 | 1.557804
14200 | 0.02228271 | 342.5232 | 1130 | 0.03425232 | 0.0694801 | -0.03522778 | 2.068259 | 0.799962 | 1.560075
14240 | 0.0224 | 344.3262 | 1133.183 | 0.03443262 | 0.06968506 | -0.03525244 | 2.068295 | 0.7997935 | 1.562118
14280 | 0.02235639 | 343.6558 | 1136.366 | 0.03436558 | 0.06978754 | -0.03542195 | 2.068436 | 0.799727 | 1.564207
14320 | 0.02220602 | 341.3443 | 1139.549 | 0.03413443 | 0.06972555 | -0.03559112 | 2.068743 | 0.7998245 | 1.566362
14360 | 0.02234656 | 343.5048 | 1142.732 | 0.03435048 | 0.0694825 | -0.03513203 | 2.069263 | 0.8001238 | 1.56867
14400 | 0.02249848 | 345.84 | 1145.916 | 0.034584 | 0.06972269 | -0.03513868 | 2.069315 | 0.7999504 | 1.570459
14440 | 0.02254962 | 346.6261 | 1149.099 | 0.03466261 | 0.06995502 | -0.03529241 | 2.069397 | 0.7997542 | 1.572208
14480 | 0.02240305 | 344.3731 | 1152.282 | 0.03443731 | 0.07009497 | -0.03565766 | 2.069488 | 0.7996497 | 1.57409
14520 | 0.02255573 | 346.7199 | 1155.465 | 0.03467199 | 0.0701216 | -0.03544961 | 2.069665 | 0.7996593 | 1.57607
14560 | 0.02270923 | 349.0796 | 1158.648 | 0.03490796 | 0.07036367 | -0.03545572 | 2.069597 | 0.7994851 | 1.577825
14600 | 0.02273692 | 349.5053 | 1161.831 | 0.03495053 | 0.07059804 | -0.03564752 | 2.069518 | 0.7993147 | 1.579586
14640 | 0.0226 | 347.4005 | 1165.014 | 0.03474005 | 0.07070984 | -0.03596979 | 2.069547 | 0.7992406 | 1.581485
14680 | 0.0226 | 347.4005 | 1168.197 | 0.03474005 | 0.07077982 | -0.03603977 | 2.069584 | 0.7991778 | 1.583417
14720 | 0.02285116 | 351.2613 | 1171.38 | 0.03512613 | 0.0710291 | -0.03590297 | 2.069464 | 0.7989438 | 1.585156
14760 | 0.023 | 353.5492 | 1174.563 | 0.03535492 | 0.07126558 | -0.03591067 | 2.069404 | 0.7987465 | 1.586888
14800 | 0.023 | 353.5492 | 1177.747 | 0.03535492 | 0.07132471 | -0.03596979 | 2.069624 | 0.7986894 | 1.588855
14840 | 0.023 | 353.5492 | 1180.93 | 0.03535492 | 0.0714513 | -0.03609638 | 2.069811 | 0.7985441 | 1.590745
14880 | 0.02329147 | 358.0296 | 1184.113 | 0.03580296 | 0.07170201 | -0.03589905 | 2.069843 | 0.7982556 | 1.592474
14920 | 0.0234 | 359.6979 | 1187.296 | 0.03596979 | 0.07193492 | -0.03596513 | 2.069891 | 0.7980227 | 1.594165
14960 | 0.02334264 | 358.8161 | 1190.479 | 0.03588161 | 0.07193957 | -0.03605797 | 2.070167 | 0.798018 | 1.596014
15000 | 0.0232125 | 356.8157 | 1193.662 | 0.03568157 | 0.07193957 | -0.03625801 | 2.070387 | 0.7980215 | 1.5979
15040 | 0.02336875 | 359.2175 | 1196.845 | 0.03592175 | 0.07218165 | -0.0362599 | 2.070335 | 0.7978176 | 1.599508
15080 | 0.02352598 | 361.6345 | 1200.028 | 0.03616345 | 0.07255444 | -0.036391 | 2.070105 | 0.7974596 | 1.600918
15120 | 0.0235171875 | 361.4992 | 1203.211 | 0.03614992 | 0.07255444 | -0.03640452 | 2.070222 | 0.7974646 | 1.6027
15160 | 0.02347874 | 360.9082 | 1206.394 | 0.03609082 | 0.07255444 | -0.03646362 | 2.070351 | 0.7975025 | 1.604527
15200 | 0.0237937 | 365.7497 | 1209.578 | 0.03657497 | 0.07272389 | -0.03614892 | 2.0704 | 0.7973711 | 1.606197
15240 | 0.02395556 | 368.2377 | 1212.761 | 0.03682377 | 0.07296435 | -0.03614058 | 2.070356 | 0.7971748 | 1.607771
15280 | 0.024 | 368.9209 | 1215.944 | 0.03689209 | 0.07316931 | -0.03627722 | 2.07034 | 0.7970457 | 1.609287
15320 | 0.02407244 | 370.0344 | 1219.127 | 0.03700344 | 0.07316931 | -0.03616587 | 2.07056 | 0.7970707 | 1.611104
15360 | 0.0242304 | 372.4625 | 1222.31 | 0.03724625 | 0.07340501 | -0.03615876 | 2.070566 | 0.7968418 | 1.612653
15400 | 0.0243904 | 374.922 | 1225.493 | 0.0374922 | 0.07365242 | -0.03616022 | 2.070573 | 0.7966342 | 1.614138
15440 | 0.02425079 | 372.776 | 1228.676 | 0.0372776 | 0.07378418 | -0.03650658 | 2.07059 | 0.7965124 | 1.615687
15480 | 0.02430794 | 373.6544 | 1231.859 | 0.03736544 | 0.07384987 | -0.03648443 | 2.070654 | 0.7964467 | 1.617343
15520 | 0.0244672 | 376.1026 | 1235.042 | 0.03761026 | 0.07411145 | -0.03650119 | 2.070505 | 0.7961851 | 1.618828
15560 | 0.02457236 | 377.719 | 1238.225 | 0.0377719 | 0.07435938 | -0.03658748 | 2.070405 | 0.7959372 | 1.620228
15600 | 0.02440976 | 375.2195 | 1241.409 | 0.03752195 | 0.07439905 | -0.03687709 | 2.070513 | 0.7958975 | 1.621768
15640 | 0.02455161 | 377.4001 | 1244.592 | 0.03774001 | 0.07455945 | -0.03681944 | 2.0705 | 0.7957371 | 1.623254
15680 | 0.02471382 | 379.8935 | 1247.775 | 0.03798935 | 0.07481988 | -0.03683052 | 2.070387 | 0.7954767 | 1.624595
15720 | 0.02472295 | 380.0339 | 1250.958 | 0.03800339 | 0.07501392 | -0.03701053 | 2.070356 | 0.7952826 | 1.625979
15760 | 0.0246 | 378.1439 | 1254.141 | 0.03781439 | 0.07501392 | -0.03719952 | 2.070541 | 0.7953009 | 1.627533
15800 | 0.0246065 | 378.2439 | 1257.324 | 0.03782439 | 0.07501392 | -0.03718953 | 2.070759 | 0.7953391 | 1.629089
15840 | 0.02493171 | 383.2428 | 1260.507 | 0.03832428 | 0.07523989 | -0.03691561 | 2.070742 | 0.7951131 | 1.63049
15880 | 0.02487154 | 382.318 | 1263.69 | 0.0382318 | 0.07532135 | -0.03708955 | 2.070849 | 0.7950674 | 1.632004
15920 | 0.0248 | 381.2183 | 1266.873 | 0.03812183 | 0.07532135 | -0.03719952 | 2.071006 | 0.7951389 | 1.633566
15960 | 0.02491148 | 382.9318 | 1270.056 | 0.03829318 | 0.07540281 | -0.03710962 | 2.071048 | 0.7950979 | 1.635033
16000 | 0.0252 | 387.3669 | 1273.24 | 0.03873669 | 0.07566349 | -0.0369268 | 2.070863 | 0.7948911 | 1.636311
16040 | 0.0252 | 387.3669 | 1276.423 | 0.03873669 | 0.07591142 | -0.03717473 | 2.070759 | 0.7947195 | 1.637566
16080 | 0.02504959 | 385.0548 | 1279.606 | 0.03850548 | 0.07593622 | -0.03743073 | 2.070887 | 0.7946993 | 1.639078
16120 | 0.02523333 | 387.8793 | 1282.789 | 0.03878793 | 0.07613039 | -0.03734245 | 2.070846 | 0.7944832 | 1.640293
16160 | 0.0254 | 390.4413 | 1285.972 | 0.03904413 | 0.07638981 | -0.03734568 | 2.070669 | 0.794183 | 1.641476
16200 | 0.02535 | 389.6727 | 1289.155 | 0.03896727 | 0.07655109 | -0.03758382 | 2.070619 | 0.7939801 | 1.642818
16240 | 0.02521681 | 387.6253 | 1292.338 | 0.03876253 | 0.07655109 | -0.03778856 | 2.070774 | 0.7939386 | 1.64429
16280 | 0.02538487 | 390.2088 | 1295.521 | 0.03902088 | 0.07658756 | -0.03756668 | 2.070932 | 0.7938608 | 1.645769
16320 | 0.02555424 | 392.8122 | 1298.704 | 0.03928122 | 0.07710864 | -0.03782742 | 2.070563 | 0.7933009 | 1.646697
16360 | 0.0256 | 393.5156 | 1301.887 | 0.03935156 | 0.07739397 | -0.03804241 | 2.070384 | 0.7930156 | 1.647911
16400 | 0.02578644 | 396.3815 | 1305.071 | 0.03963815 | 0.07747339 | -0.03783523 | 2.070305 | 0.7929629 | 1.649331
16440 | 0.02606325 | 400.6365 | 1308.254 | 0.04006365 | 0.07747339 | -0.03740973 | 2.070379 | 0.7929926 | 1.65076
16480 | 0.0262 | 402.7386 | 1311.437 | 0.04027386 | 0.07759689 | -0.03732302 | 2.070366 | 0.7928691 | 1.652037
16520 | 0.02620345 | 402.7917 | 1314.62 | 0.04027917 | 0.07769542 | -0.03741626 | 2.070345 | 0.7928088 | 1.653408
16560 | 0.02637586 | 405.4419 | 1317.803 | 0.04054419 | 0.07747339 | -0.03692919 | 2.070646 | 0.7930733 | 1.655065
16600 | 0.0264 | 405.813 | 1320.986 | 0.0405813 | 0.07750229 | -0.03692099 | 2.07071 | 0.7930876 | 1.656426
16640 | 0.02627931 | 403.9578 | 1324.169 | 0.04039578 | 0.07776506 | -0.03736928 | 2.070566 | 0.7928683 | 1.657515
16680 | 0.0262931 | 404.1698 | 1327.352 | 0.04041698 | 0.07778082 | -0.03736384 | 2.070743 | 0.792895 | 1.658848
16720 | 0.0264 | 405.813 | 1330.535 | 0.0405813 | 0.07778082 | -0.03719952 | 2.070943 | 0.7929112 | 1.660283
16760 | 0.0264 | 405.813 | 1333.718 | 0.0405813 | 0.07817497 | -0.03759367 | 2.070743 | 0.7925326 | 1.661123
16800 | 0.02641391 | 406.0269 | 1336.902 | 0.04060269 | 0.07839569 | -0.03779301 | 2.070643 | 0.7923476 | 1.662184
16840 | 0.02658783 | 408.7002 | 1340.085 | 0.04087002 | 0.07854071 | -0.03767069 | 2.070618 | 0.7921555 | 1.663393
16880 | 0.0266 | 408.8873 | 1343.268 | 0.04088873 | 0.07894254 | -0.03805381 | 2.070315 | 0.7917047 | 1.66439
16920 | 0.0266 | 408.8873 | 1346.451 | 0.04088873 | 0.07940624 | -0.0385175 | 2.069891 | 0.7912292 | 1.665306
16960 | 0.02683509 | 412.501 | 1349.634 | 0.0412501 | 0.07962543 | -0.03837532 | 2.069644 | 0.7910101 | 1.6664
17000 | 0.02690619 | 413.5941 | 1352.817 | 0.04135941 | 0.07967853 | -0.03831912 | 2.069569 | 0.790957 | 1.667722
17040 | 0.0268 | 411.9617 | 1356 | 0.04119617 | 0.07993286 | -0.03873669 | 2.069323 | 0.7907026 | 1.668892
17080 | 0.0269 | 413.4988 | 1359.183 | 0.04134988 | 0.07993286 | -0.03858298 | 2.069445 | 0.7907044 | 1.670194
17120 | 0.0272 | 418.1103 | 1362.366 | 0.04181103 | 0.07993286 | -0.03812183 | 2.06954 | 0.7907493 | 1.67143
17160 | 0.02719099 | 417.9719 | 1365.549 | 0.04179719 | 0.07993286 | -0.03813567 | 2.069635 | 0.7907591 | 1.672685
17200 | 0.02701081 | 415.2022 | 1368.733 | 0.04152022 | 0.08019389 | -0.03867367 | 2.069498 | 0.7904981 | 1.673689
17240 | 0.02734182 | 420.2903 | 1371.916 | 0.04202903 | 0.08024029 | -0.03821126 | 2.069614 | 0.7904517 | 1.674839
17280 | 0.0274 | 421.1847 | 1375.099 | 0.04211847 | 0.08048505 | -0.03836658 | 2.069487 | 0.7902095 | 1.675695
17320 | 0.0274 | 421.1847 | 1378.282 | 0.04211847 | 0.08076653 | -0.03864806 | 2.069272 | 0.7899708 | 1.676624
17360 | 0.02751743 | 422.9898 | 1381.465 | 0.04229898 | 0.08105426 | -0.03875528 | 2.068984 | 0.7896618 | 1.677547
17400 | 0.0276 | 424.259 | 1384.648 | 0.0424259 | 0.0811626 | -0.03873669 | 2.068875 | 0.7895089 | 1.678607
17440 | 0.0276 | 424.259 | 1387.831 | 0.0424259 | 0.08132337 | -0.03889746 | 2.068735 | 0.7893121 | 1.679651
17480 | 0.0276729 | 425.3796 | 1391.014 | 0.04253796 | 0.08147003 | -0.03893207 | 2.068636 | 0.7891655 | 1.680694
17520 | 0.02773962 | 426.4053 | 1394.197 | 0.04264053 | 0.08147003 | -0.0388295 | 2.06872 | 0.7891263 | 1.681864
17560 | 0.0276 | 424.259 | 1397.38 | 0.0424259 | 0.08161488 | -0.03918898 | 2.068692 | 0.7889399 | 1.682915
17600 | 0.02767238 | 425.3716 | 1400.563 | 0.04253716 | 0.08177747 | -0.0392403 | 2.068674 | 0.788745 | 1.683973
17640 | 0.028 | 430.4077 | 1403.747 | 0.04304077 | 0.08192326 | -0.03888249 | 2.068689 | 0.7885992 | 1.685008
17680 | 0.028 | 430.4077 | 1406.93 | 0.04304077 | 0.08222837 | -0.0391876 | 2.06847 | 0.7883367 | 1.685855
17720 | 0.02801143 | 430.5834 | 1410.113 | 0.04305834 | 0.08252626 | -0.03946793 | 2.06819 | 0.7880527 | 1.686799
17760 | 0.02839238 | 436.4393 | 1413.296 | 0.04364393 | 0.08269977 | -0.03905584 | 2.067995 | 0.7878999 | 1.687776
17800 | 0.0284 | 436.5564 | 1416.479 | 0.04365564 | 0.08284587 | -0.03919024 | 2.067797 | 0.7877896 | 1.688741
17840 | 0.02821553 | 433.7208 | 1419.662 | 0.04337208 | 0.0830072 | -0.03963512 | 2.067547 | 0.787625 | 1.689679
17880 | 0.02837864 | 436.2281 | 1422.845 | 0.04362281 | 0.0830072 | -0.03938439 | 2.06746 | 0.7875775 | 1.690751
17920 | 0.0284 | 436.5564 | 1426.028 | 0.04365564 | 0.0830072 | -0.03935156 | 2.067454 | 0.7874515 | 1.691825
17960 | 0.02822745 | 433.904 | 1429.211 | 0.0433904 | 0.0830072 | -0.0396168 | 2.067543 | 0.7876045 | 1.692894
18000 | 0.0283703 | 436.0998 | 1432.394 | 0.04360998 | 0.08391553 | -0.04030555 | 2.06681 | 0.7862068 | 1.693051
18040 | 0.0284 | 436.5564 | 1435.578 | 0.04365564 | 0.08454437 | -0.04088873 | 2.066314 | 0.7854132 | 1.693494
18080 | 0.02823 | 433.9432 | 1438.761 | 0.04339432 | 0.08454437 | -0.04115005 | 2.066377 | 0.7854132 | 1.694598
18120 | 0.02837172 | 436.1216 | 1441.944 | 0.04361216 | 0.08580206 | -0.04218989 | 2.065116 | 0.7841555 | 1.69445
18160 | 0.02857732 | 439.2821 | 1445.127 | 0.04392821 | 0.08485181 | -0.0409236 | 2.066021 | 0.7852188 | 1.696467
18200 | 0.02884848 | 443.4504 | 1448.31 | 0.04434504 | 0.08454437 | -0.04019933 | 2.066281 | 0.7856126 | 1.697777
18240 | 0.029 | 445.7794 | 1451.493 | 0.04457794 | 0.08454437 | -0.03996643 | 2.06619 | 0.7855208 | 1.698743
18280 | 0.02805 | 431.1763 | 1454.676 | 0.04311763 | 0.08454437 | -0.04142674 | 2.066135 | 0.7855721 | 1.69975
18320 | 0.02995 | 460.3825 | 1457.859 | 0.04603825 | 0.08527636 | -0.0392381 | 2.065437 | 0.7846812 | 1.69877
18360 | 0.029 | 445.7794 | 1461.042 | 0.04457794 | 0.08538982 | -0.04081187 | 2.065228 | 0.7845678 | 1.700961
18400 | 0.02915789 | 448.2065 | 1464.225 | 0.04482065 | 0.08454437 | -0.03972372 | 2.066376 | 0.7854132 | 1.702837
18440 | 0.02977778 | 457.7352 | 1467.409 | 0.04577352 | 0.08549595 | -0.03972244 | 2.06566 | 0.7844616 | 1.702931
18480 | 0.029 | 445.7794 | 1470.592 | 0.04457794 | 0.08608154 | -0.0415036 | 2.065086 | 0.7836878 | 1.703575
18520 | 0.02938889 | 451.7573 | 1473.775 | 0.04517573 | 0.08476397 | -0.03958824 | 2.066227 | 0.7846786 | 1.705785
18560 | 0.03 | 461.1511 | 1476.958 | 0.04611511 | 0.08608154 | -0.03996643 | 2.064669 | 0.7834994 | 1.705359
18600 | 0.02938889 | 451.7573 | 1480.141 | 0.04517573 | 0.08608154 | -0.04090581 | 2.064423 | 0.7830287 | 1.706229
18640 | 0.02972222 | 456.8812 | 1483.324 | 0.04568812 | 0.08713329 | -0.04144517 | 2.063187 | 0.7819769 | 1.706072
18680 | 0.03 | 461.1511 | 1486.507 | 0.04611511 | 0.08627369 | -0.04015858 | 2.064047 | 0.7828365 | 1.707843
18720 | 0.029 | 445.7794 | 1489.69 | 0.04457794 | 0.08761871 | -0.04304077 | 2.062702 | 0.7814915 | 1.70739
18760 | 0.03 | 461.1511 | 1492.873 | 0.04611511 | 0.08761871 | -0.0415036 | 2.062946 | 0.7812494 | 1.708097
18800 | 0.029625 | 455.3867 | 1496.056 | 0.04553867 | 0.08761871 | -0.04208004 | 2.063203 | 0.781366 | 1.709174
18840 | 0.03017647 | 463.8638 | 1499.24 | 0.04638638 | 0.08904609 | -0.04265971 | 2.061839 | 0.7795644 | 1.708772
18880 | 0.0301875 | 464.0333 | 1502.423 | 0.04640333 | 0.08761871 | -0.04121538 | 2.063092 | 0.780818 | 1.710576
18920 | 0.03 | 461.1511 | 1505.606 | 0.04611511 | 0.08891317 | -0.04279806 | 2.061382 | 0.7790672 | 1.710234
18960 | 0.03075 | 472.6799 | 1508.789 | 0.04726799 | 0.08817768 | -0.04090969 | 2.061937 | 0.7798027 | 1.711728
19000 | 0.03 | 461.1511 | 1511.972 | 0.04611511 | 0.08915588 | -0.04304077 | 2.061111 | 0.7787822 | 1.71152
19040 | 0.03086667 | 474.4733 | 1515.155 | 0.04744733 | 0.08915588 | -0.04170856 | 2.061165 | 0.7785421 | 1.712475
19080 | 0.03 | 461.1511 | 1518.338 | 0.04611511 | 0.08915588 | -0.04304077 | 2.060797 | 0.7785138 | 1.713119
19120 | 0.0305 | 468.837 | 1521.521 | 0.0468837 | 0.08915588 | -0.04227219 | 2.060425 | 0.7784232 | 1.7141
19160 | 0.031 | 476.5228 | 1524.704 | 0.04765228 | 0.0904881 | -0.04283582 | 2.058816 | 0.7769274 | 1.713561
19200 | 0.03028571 | 465.543 | 1527.887 | 0.0465543 | 0.08915588 | -0.04260158 | 2.059856 | 0.7782596 | 1.715759
19240 | 0.031 | 476.5228 | 1531.071 | 0.04765228 | 0.09050091 | -0.04284862 | 2.058407 | 0.7763794 | 1.714906
19280 | 0.03013333 | 463.2007 | 1534.254 | 0.04632007 | 0.09069305 | -0.04437299 | 2.058403 | 0.7758751 | 1.715636
19320 | 0.031 | 476.5228 | 1537.437 | 0.04765228 | 0.09069305 | -0.04304077 | 2.058498 | 0.7753766 | 1.716145
19360 | 0.03 | 461.1511 | 1540.62 | 0.04611511 | 0.09080285 | -0.04468774 | 2.058152 | 0.7752004 | 1.71676
19400 | 0.031 | 476.5228 | 1543.803 | 0.04765228 | 0.09223022 | -0.04457794 | 2.056411 | 0.7740286 | 1.716079
19440 | 0.031 | 476.5228 | 1546.986 | 0.04765228 | 0.09135184 | -0.04369956 | 2.05696 | 0.7746297 | 1.717623
19480 | 0.03135714 | 482.0127 | 1550.169 | 0.04820127 | 0.09223022 | -0.04402895 | 2.055498 | 0.7736789 | 1.717131
19520 | 0.03116667 | 479.0848 | 1553.352 | 0.04790848 | 0.09192279 | -0.04401431 | 2.055473 | 0.7731766 | 1.718229
19560 | 0.03123077 | 480.0701 | 1556.535 | 0.04800701 | 0.09223022 | -0.04422321 | 2.054983 | 0.7726432 | 1.718702
19600 | 0.03141667 | 482.9277 | 1559.718 | 0.04829277 | 0.09223022 | -0.04393745 | 2.055195 | 0.7723419 | 1.718984
19640 | 0.031 | 476.5228 | 1562.902 | 0.04765228 | 0.09223022 | -0.04457794 | 2.055266 | 0.7720013 | 1.71964
19680 | 0.03172727 | 487.7022 | 1566.085 | 0.04877022 | 0.0936576 | -0.04488737 | 2.053397 | 0.7699605 | 1.718727
19720 | 0.031 | 476.5228 | 1569.268 | 0.04765228 | 0.09376739 | -0.04611511 | 2.052482 | 0.7696938 | 1.719021
19760 | 0.032 | 491.8945 | 1572.451 | 0.04918945 | 0.09223022 | -0.04304077 | 2.053324 | 0.7699516 | 1.721405
19800 | 0.03116667 | 479.0848 | 1575.634 | 0.04790848 | 0.09376739 | -0.04585892 | 2.051205 | -0.09376739 | 1.719868
19840 | 0.032 | 491.8945 | 1578.817 | 0.04918945 | 0.09361368 | -0.04442422 | 2.051547 | -0.09361368 | 1.720469
19880 | 0.0314 | 482.6715 | 1582 | 0.04826715 | 0.09376739 | -0.04550024 | 2.051017 | -0.09376739 | 1.720527
19920 | 0.03172727 | 487.7022 | 1585.183 | 0.04877022 | 0.09376739 | -0.04499717 | 2.050622 | -0.09376739 | 1.721512
[7 empty] | 2.144086 |  | 1.815778
[7 empty] | 2.143098 |  | 1.81598
[7 empty] | 2.142593 |  | 1.816743
[7 empty] | 2.141915 |  | 1.816997
2.141282